## CAN010604-prb
Appendix KM-1
Mineral Chemistry (DeBeers Canada Exploration Inc.) and Classifications (0.3 mm).
Sample Site | UTM |  | MnO | Na2O | Al2O3 | FeO | SiO2 | TiO2 | CaO | Cr2O3 | MgO | TOTAL | Classification
| Easting | Northing | % | % | % | % | % | % | % | % | %
2001T-1 | 417378 | 6119277 | 0.06 | 0 | 0.22 | 95.53 | 0.04 | 0.13 | 0.06 | 0 | 0.2 | 96.24 | magnetite
2001T-1 | 417378 | 6119277 | 0.28 | 0.18 | 1.75 | 22.47 | 30.27 | 11.42 | 31.76 | 0.05 | 0.85 | 99.03 | spinel
2001T-1 | 417378 | 6119277 | 0.27 | 0 | 21.36 | 17.51 | 0.68 | 0.24 | 0 | 45.97 | 13.44 | 99.46 | chrome spinel
2001T-2 | 417603 | 6120919 | 0.47 | 0 | 6.29 | 26 | 0.06 | 0.07 | 0 | 60.75 | 6.58 | 100.21 | chrome spinel
2001T-4 | 418606 | 6119795 | 0.3 | 0.11 | 0.5 | 32.24 | 0.06 | 52.02 | 0 | 3.34 | 11.95 | 100.52 | Mg-ilmenite
2001T-4 | 418606 | 6119795 | 0.18 | 0.07 | 7.96 | 26.1 | 0.06 | 3.61 | 0 | 49.79 | 12.76 | 100.53 | chrome spinel
2001T-5 | 427954 | 6128781 | 0.37 | 0.08 | 21.37 | 10.11 | 42.28 | 0.42 | 4.14 | 1.38 | 21.28 | 101.43 | titanian Cr-Pyrope (G9)
2001T-5 | 427954 | 6128781 | 0.53 | 0.14 | 18.12 | 8.29 | 40.7 | 0.2 | 5.55 | 6.39 | 19.31 | 99.22 | non-titanian Cr-Pyrope (G11)
2001T-5 | 427954 | 6128781 | 0.2 | 0.02 | 0.11 | 30.14 | 0 | 53.33 | 0.01 | 2.57 | 13.14 | 99.52 | Mg-ilmenite
2001T-5 | 427954 | 6128781 | 1.08 | 0.07 | 0.04 | 48.61 | 0.06 | 49.29 | 0.01 | 0 | 0.42 | 99.58 | ilmenite
2001T-5 | 427954 | 6128781 | 1.01 | 0 | 5.36 | 45.79 | 0.01 | 0.01 | 0 | 44.59 | 0.75 | 97.53 | ilmenite
2001T-6 | 411145 | 6126577 | 0.2 | 0.19 | 16.09 | 14.7 | 0.04 | 0.15 | 0 | 53.16 | 13.75 | 98.29 | chrome spinel
2001T-8 | 437950 | 6124812 | 0.43 | 0.06 | 0 | 33.45 | 0.06 | 52.96 | 0 | 1.68 | 11.9 | 100.54 | Mg-ilmenite
2001T-10 | 437374 | 6126417 | 0.38 | 0.2 | 0.32 | 31.23 | 0 | 51.4 | 0 | 3.36 | 12.88 | 99.79 | Mg-ilmenite
2001T-10 | 437374 | 6126417 | 0.29 | 0 | 0.09 | 30.24 | 0.04 | 51.03 | 0 | 3.95 | 12.59 | 98.23 | Mg-ilmenite
2001T-11 | 431571 | 6119449 | 0.09 | 3.32 | 3.85 | 2.07 | 54.99 | 0.08 | 18.21 | 3.22 | 14.84 | 100.67 | chrome diopside
2001T-11 | 431571 | 6119449 | 0.05 | 0 | 36.45 | 10.92 | 0.06 | 0.15 | 0 | 33.8 | 19.19 | 100.62 | chrome spinel
2001T-11 | 431571 | 6119449 | 0.09 | 0.17 | 30 | 15.52 | 0.11 | 0.58 | 0 | 35.94 | 17.81 | 100.23 | chrome spinel
2001T-12 | 436846 | 6120394 | 2.37 | 0.25 | 22.04 | 29.06 | 0.06 | 0.04 | 0 | 40.69 | 4.13 | 98.64 | ilmenite
2001T-16 | 433587 | 6123850 | 0.42 | 0 | 13.85 | 28.41 | 0 | 0.34 | 0 | 48.1 | 8.57 | 99.68 | spinel
2001T-17 | 435428 | 6124125 | 0.35 | 0.02 | 21.52 | 26.71 | 37.9 | 0.19 | 4.62 | 0.07 | 8.81 | 100.18 | non-titanian Cr-Pyrope (G11)
2001T-17 | 435428 | 6124125 | 0.06 | 0 | 20.12 | 10.85 | 0.24 | 0.03 | 0 | 51.07 | 16.69 | 99.06 | chrome spinel
2001T-17 | 435428 | 6124125 | 0.35 | 0 | 16.87 | 18.02 | 0 | 0.17 | 0 | 50.64 | 13.45 | 99.49 | chrome spinel
2001T-21 | 417314 | 6113771 | 0.34 | 0.11 | 18.99 | 7.13 | 41.01 | 0.44 | 5.21 | 5.53 | 20.76 | 99.52 | titanian Cr-Pyrope (G9)
2001T-22 | 420469 | 6113469 | 0.05 | 0 | 12.91 | 21.49 | 0.07 | 0.33 | 0 | 52.62 | 11.99 | 99.47 | chrome spinel
2001T-23 | 421304 | 6111081 | 1.86 | 0.1 | 21.69 | 34.3 | 36.47 | 0.04 | 1.13 | 0.09 | 4.17 | 99.86 | non-titanian Cr-Pyrope (G11)
2001T-23 | 421304 | 6111081 | 0.33 | 0.11 | 0.17 | 33.11 | 0.02 | 50.18 | 0 | 3.67 | 11.87 | 99.49 | Mg-ilmenite
2001T-23 | 421304 | 6111081 | 0.21 | 0 | 20.84 | 24.09 | 0.03 | 0.79 | 0 | 42.56 | 10.06 | 98.58 | chrome spinel
2001T-23 | 421304 | 6111081 | 0.58 | 0 | 7.45 | 32.95 | 0.09 | 0.38 | 0.01 | 57.77 | 1.71 | 100.93 | ilmenite
2001T-23 | 421304 | 6111081 | 0.29 | 0 | 21.32 | 24.74 | 0.06 | 0.34 | 0 | 42.31 | 10.28 | 99.33 | chrome spinel
2001T-23 | 421304 | 6111081 | 0.17 | 0.17 | 7.22 | 32.09 | 0 | 3.85 | 0 | 47.34 | 9.32 | 100.15 | chrome spinel
2001T-25 | 418273 | 6109887 | 0.51 | 0 | 10.04 | 32.21 | 0.09 | 0.19 | 0 | 51.55 | 4.46 | 99.06 | ilmenite
2001T-31 | 430667 | 6108838 | 0.28 | 0 | 0.56 | 34.84 | 0.01 | 49.65 | 0.01 | 2.8 | 10.14 | 98.28 | Mg-ilmenite
2001T-31 | 430667 | 6108838 | 0.19 | 0.06 | 13.34 | 30.35 | 0.6 | 3.51 | 0 | 40.16 | 12.16 | 100.38 | chrome spinel
2001T-31 | 430667 | 6108838 | 0.13 | 0.06 | 15.92 | 15.18 | 0.6 | 0.43 | 0 | 53.79 | 14.74 | 100.84 | chrome spinel
2001T-33 | 432041 | 6111848 | 0.19 | 0.15 | 14.79 | 27.92 | 0.42 | 2.72 | 0 | 40.9 | 13.41 | 100.51 | chrome spinel
2001T-35 | 431984 | 6114947 | 0.46 | 0 | 21.25 | 7.78 | 40.95 | 0.19 | 5.08 | 4.38 | 20.7 | 100.79 | non-titanian Cr-Pyrope (G11)
2001T-35 | 431984 | 6114947 | 0.13 | 0 | 8.44 | 25.65 | 0.04 | 2.39 | 0 | 48.83 | 14.2 | 99.68 | chrome spinel
2001T-36 | 433148 | 6115412 | 0.07 | 0 | 30.46 | 20.98 | 0.15 | 1.25 | 0 | 32.7 | 13.02 | 98.62 | chrome spinel
2001T-39 | 432119 | 6113118 | 0.35 | 0.14 | 18.46 | 7.06 | 40.48 | 0.12 | 5.45 | 6.5 | 20.89 | 99.46 | non-titanian Cr-Pyrope (G11)
2001T-41 | 460809 | 6106404 | 0.32 | 0 | 0.65 | 32.43 | 0.06 | 52.35 | 0 | 1.86 | 11.39 | 99.06 | Mg-ilmenite
2001T-42 | 452893 | 6108549 | 0.31 | 0 | 21.57 | 8.29 | 42.81 | 0.17 | 4.43 | 2.57 | 21.38 | 101.53 | non-titanian Cr-Pyrope (G11)
2001T-46 | 436690 | 6114554 | 1.34 | 0.02 | 0.13 | 49.4 | 0.01 | 48.59 | 0 | 0 | 0.11 | 99.61 | ilmenite
2001T-46 | 436690 | 6114554 | 0.27 | 0.19 | 15.6 | 20.57 | 0.12 | 2.86 | 0 | 46.69 | 13.72 | 100.03 | chrome spinel
2001T-49 | 439554 | 6114982 | 0.39 | 0.02 | 20.09 | 7.73 | 40.77 | 0.33 | 4.51 | 4.45 | 21.01 | 99.3 | non-titanian Cr-Pyrope (G10)
2001T-49 | 439554 | 6114982 | 0.35 | 0.13 | 21 | 7.41 | 40.82 | 0.13 | 5.33 | 3.86 | 21.45 | 100.48 | non-titanian Cr-Pyrope (G11)
2001T-49 | 439554 | 6114982 | 0.46 | 0 | 18.28 | 7.35 | 40.81 | 0.04 | 6.36 | 7.75 | 19.46 | 100.52 | non-titanian Cr-Pyrope (G11)
2001T-49 | 439554 | 6114982 | 0.09 | 0.09 | 0 | 92.93 | 0.06 | 0.03 | 0 | 0.04 | 0.11 | 93.36 | magnetite
2001T-49 | 439554 | 6114982 | 0.87 | 0.07 | 0 | 49.26 | 0.1 | 48.19 | 0 | 0.03 | 1.2 | 99.72 | ilmenite
2001T-49 | 439554 | 6114982 | 0.17 | 0.06 | 10.94 | 21.76 | 0.07 | 2.24 | 0 | 50.05 | 14.66 | 99.95 | chrome spinel
2001T-52 | 472175 | 6118997 | 0.73 | 0 | 22.07 | 9.19 | 40.81 | 0 | 5.22 | 3.23 | 19.63 | 100.87 | non-titanian Cr-Pyrope (G11)
2001T-52 | 472175 | 6118997 | 0.56 | 0 | 21.78 | 8.43 | 39.55 | 0.2 | 5.47 | 3.61 | 20.33 | 99.94 | non-titanian Cr-Pyrope (G11)
2001T-52 | 472175 | 6118997 | 0.1 | 0.15 | 15.88 | 20.4 | 0.11 | 1.13 | 0 | 46.96 | 14.97 | 99.7 | chrome spinel
2001T-54 | 464564 | 6114465 | 0.41 | 0.08 | 19.24 | 7.47 | 40.75 | 0.39 | 4.95 | 5.26 | 20.82 | 99.36 | titanian Cr-Pyrope (G9)
2001T-59 | 468997 | 6118090 | 0.17 | 0 | 7.41 | 26.47 | 0.14 | 4.95 | 0 | 45.06 | 15.1 | 99.29 | chrome spinel
2001T-59 | 468997 | 6118090 | 0.18 | 0.1 | 17.96 | 15.63 | 0 | 0.29 | 0 | 51.53 | 15.02 | 100.71 | chrome spinel
2001T-59 | 468997 | 6118090 | 0.17 | 0.02 | 23.31 | 15.87 | 0.01 | 0.24 | 0 | 46.48 | 15.16 | 101.26 | chrome spinel
2001T-62 | 455343 | 6120418 | 0.18 | 0.11 | 7.83 | 23.25 | 0.12 | 2.49 | 0 | 52.09 | 11.9 | 97.96 | chrome spinel
2001T-63 | 455485 | 6119338 | 0.38 | 0.08 | 19.62 | 7.66 | 40.44 | 0.31 | 5.26 | 6.19 | 20.19 | 100.12 | titanian Cr-Pyrope (G9)
2001T-63 | 455485 | 6119338 | 0.23 | 0 | 12.48 | 27.44 | 0.07 | 0.34 | 0 | 50.2 | 8.93 | 99.69 | spinel
2001T-63 | 455485 | 6119338 | 0.26 | 0.01 | 28.06 | 20.79 | 0.16 | 0.67 | 0 | 36.14 | 12.16 | 98.25 | chrome spinel
2001T-68 | 448102 | 6120701 | 0.3 | 0 | 13.78 | 23.04 | 0.09 | 0.18 | 0 | 53.87 | 7.43 | 98.69 | spinel
2001T-70 | 446357 | 6114802 | 0.34 | 0 | 17.38 | 7.15 | 39.08 | 0.11 | 7.35 | 9.48 | 17.73 | 98.62 | non-titanian Cr-Pyrope (G11)
2001T-80 | 428755 | 6101537 | 0 | 0.01 | 0.02 | 0 | 0.01 | 0 | 74.47 | 0 | 0.04 | 74.55 | calcite
2001T-81 | 427354 | 6107199 | 0.2 | 0 | 0.13 | 46.42 | 0.04 | 49.76 | 0 | 0.1 | 2.33 | 98.98 | ilmenite
2001T-204 | 414003 | 6119843 | 0.12 | 0.21 | 0.1 | 91.41 | 0.04 | 0.08 | 0.01 | 0.06 | 0 | 92.04 | magnetite
2001T-204 | 414003 | 6119843 | 0.12 | 0.11 | 7.76 | 21.73 | 0.88 | 2.36 | 0 | 52.31 | 13.06 | 98.33 | chrome spinel
2001T-218 | 415660 | 6103114 | 0.17 | 0.21 | 0 | 93.55 | 0.08 | 0 | 0 | 0.02 | 0 | 94.04 | magnetite
2001T-220 | 411047 | 6101998 | 0.28 | 0 | 20.32 | 7.51 | 41.21 | 0.17 | 5.46 | 5.51 | 20.8 | 101.25 | non-titanian Cr-Pyrope (G11)
2001T-220 | 411047 | 6101998 | 0.37 | 0.05 | 21.6 | 7.76 | 41.28 | 0.48 | 5.07 | 3.14 | 21.62 | 101.36 | titanian Cr-Pyrope (G9)
2001T-220 | 411047 | 6101998 | 0.32 | 0 | 0.11 | 33.3 | 0.01 | 50.28 | 0 | 4.6 | 11.65 | 100.26 | Mg-ilmenite
2001T-221 | 438791 | 6106491 | 0.13 | 0.15 | 0 | 88.78 | 0.06 | 0.09 | 0 | 0 | 0.02 | 89.24 | hematite
2001T-225 | 433321 | 6103817 | 0.51 | 0.1 | 22.89 | 7.34 | 41.84 | 0.08 | 5.29 | 2.26 | 20.69 | 100.99 | non-titanian Cr-Pyrope (G11)
2001T-225 | 433321 | 6103817 | 0.09 | 0.13 | 33.38 | 22.66 | 0.1 | 0.89 | 0 | 25.46 | 16.51 | 99.22 | chrome spinel
2001T-227 | 439279 | 6105263 | 0.51 | 0 | 19.12 | 7.81 | 40.63 | 0.18 | 5.49 | 4.99 | 20.19 | 98.93 | non-titanian Cr-Pyrope (G11)
2001T-227 | 439279 | 6105263 | 0.25 | 0.11 | 8.14 | 28.47 | 0.04 | 3.86 | 0 | 47.21 | 12.56 | 100.64 | chrome spinel
2001T-235 | 445311 | 6107081 | 0.2 | 0 | 0.47 | 25.87 | 0.04 | 53.35 | 0 | 5.29 | 14.03 | 99.26 | Mg-ilmenite
2001T-235-BS | 445311 | 6107081 | 0.4 | 0 | 0.11 | 36.34 | 0.03 | 49.48 | 0 | 3.17 | 9.47 | 98.99 | Mg-ilmenite
2001T-235-BS | 445311 | 6107081 | 0.44 | 0 | 0.11 | 39.18 | 0.09 | 47.91 | 0 | 2.84 | 8.58 | 99.15 | Mg-ilmenite
2001T-235-BS | 445311 | 6107081 | 0.18 | 0 | 0.49 | 38.48 | 0.1 | 50.44 | 0.01 | 0.28 | 9.08 | 99.06 | Mg-ilmenite
2001T-235-BS | 445311 | 6107081 | 0.32 | 0 | 0.17 | 34.22 | 0.07 | 51.08 | 0 | 3.76 | 11.32 | 100.94 | Mg-ilmenite
2001T-235-BS | 445311 | 6107081 | 0.61 | 0 | 0.69 | 56.3 | 0.06 | 0.79 | 0.05 | 38.53 | 2.98 | 100.02 | spinel
2001T-248 | 458474 | 6103590 | 0.17 | 0.02 | 11.49 | 21.68 | 0.03 | 0.37 | 0 | 53.62 | 11.91 | 99.28 | chrome spinel
2001T-250 | 460891 | 6100136 | 0.43 | 0.02 | 0.02 | 41.16 | 1.2 | 47.5 | 0.06 | 0 | 7.9 | 98.28 | Mg-ilmenite
2001T-251 | 467899 | 6106739 | 0.36 | 0.06 | 0.08 | 33.61 | 0.03 | 50.18 | 0 | 3.76 | 10.99 | 99.07 | Mg-ilmenite
2001T-254 | 472147 | 6106081 | 0.36 | 0.02 | 0 | 36.21 | 0.07 | 49.86 | 0 | 3.04 | 10.11 | 99.67 | Mg-ilmenite
2001T-254 | 472147 | 6106081 | 0.18 | 0.06 | 12.74 | 24.88 | 0.13 | 1.79 | 0 | 45.35 | 12.65 | 97.79 | chrome spinel
2001T-255 | 462911 | 6107256 | 0.34 | 0 | 0.06 | 33.92 | 0.06 | 51.02 | 0 | 3.45 | 10.77 | 99.62 | Mg-ilmenite
2001T-255 | 462911 | 6107256 | 0.3 | 0.42 | 0.25 | 30.05 | 0.1 | 54.02 | 0 | 2.81 | 12.97 | 100.93 | Mg-ilmenite
2001T-255 | 462911 | 6107256 | 0.06 | 0.05 | 40.83 | 14.07 | 0.23 | 0.55 | 0 | 25.28 | 17.34 | 98.41 | chrome spinel
2001T-255 | 462911 | 6107256 | 0.28 | 0.02 | 7.22 | 21.24 | 0.03 | 1.62 | 0 | 57.42 | 12.14 | 99.97 | chrome spinel
2001T-255 | 462911 | 6107256 | 0.23 | 0 | 8.35 | 22.39 | 0.09 | 1.84 | 0 | 53.67 | 12.95 | 99.52 | chrome spinel
2001T-255 | 462911 | 6107256 | 0.13 | 0.19 | 13.5 | 19.53 | 0.08 | 1.21 | 0 | 49.06 | 14.12 | 97.82 | chrome spinel
2001T-255 | 462911 | 6107256 | 0.56 | 0.11 | 14.41 | 31.77 | 0.18 | 1.2 | 0 | 44.56 | 5.49 | 98.29 | spinel
2001T-256 | 457794 | 6104788 | 0.28 | 0.11 | 19.15 | 7.46 | 41.49 | 0.56 | 4.96 | 4.39 | 21.64 | 100.03 | titanian Cr-Pyrope (G9)
2001T-257 | 458386 | 6100544 | 0.37 | 0 | 0.38 | 47.13 | 0.07 | 45.32 | 0 | 0 | 4.35 | 97.63 | ilmenite
2001T-258 | 451994 | 6105187 | 0.5 | 0 | 17.55 | 8 | 42.15 | 0.33 | 5.92 | 6.57 | 19.24 | 100.27 | titanian Cr-Pyrope (G9)
2001T-265 | 442319 | 6121721 | 0.44 | 0 | 15.03 | 39.31 | 0.09 | 0.45 | 0 | 40.66 | 4.44 | 100.44 | spinel
2001T-266 | 444477 | 6123069 | 0.3 | 0.16 | 0.19 | 34.66 | 0 | 50.32 | 0 | 4.12 | 10.71 | 100.45 | Mg-ilmenite
2001T-267 | 447116 | 6123516 | 0.46 | 0.08 | 0.36 | 7.15 | 83.42 | 8.94 | 0.26 | 0.04 | 0.16 | 100.88 | quartz
2001T-276 | 441457 | 6125504 | 0.17 | 1.33 | 0.15 | 2.42 | 55.49 | 0.17 | 22.85 | 1.3 | 15.98 | 99.87 | chrome diopside