## ReadMe
Manitoba Geological Survey
Data Repository Item DRI2011006
Catalytic property evaluation of Manitoba Cretaceous bentonite from southwestern Manitoba (parts of NTS 62G1, 8, 10, K3, N1)
by M.F. Aldersley1, J.D. Bamburak, P.C Joshi1, J. Thompson1,2, J.W. Delano3 and J.P. Ferris1
1 Department of Chemistry and Chemical Biology and the New York Center for Astrobiology, Rensselaer Polytechnic Institute, Troy, New York, 12180, United States
2 Current address: Department of Chemistry, University of Leeds, LS2 9JT, United Kingdom
3 Department of Atmospheric and Environmental Sciences, The University at Albany, Albany, New York, 12222, United States
Contents:
Laboratory procedures for catalytic property evaluation of Manitoba bentonite clays
Table 1: Manitoba bentonite samples evaluated for catalytic properties.
Table 2: Cretaceous bentonite samples from Enbridge, Ashville Formation, Treherne quarry, Miniota and Mount Nebo quarry sample sites, Manitoba.
Table 3: Titrations of four representative bentonites from Manitoba.
This Data Repository Item accompanies:
Aldersley, M.F., Bamburak, J.D., Joshi, P.C., Thompson, J., Delano, J.W. and Ferris, J.P. 2011: Evaluation of Manitoba bentonites in catalysis of RNA synthesis by montmorillonite (parts of NTS 62G1, 8, 10, K3, N1); in Report of Activities 2011, Manitoba Innovation, Energy and Mines, Manitoba Geological Survey, p. 150–157.
Manitoba Innovation, Energy and Mines does not assume any liability for errors that may occur. The digital data are provided as received from the author and have not been edited or formatted. Any digital data are supplied on the understanding that they are for the sole use of the licensee, and will not be redistributed in any form, in whole or in part, to third parties. Any references to proprietary software in the documentation and/or any use of proprietary data formats in this release do not constitute endorsement by Manitoba Innovation, Energy and Mines of any manufacturer's product.
When using information from this publication in other publications or presentations, due acknowledgment should be given to the Manitoba Geological Survey. The following reference format is recommended:
Aldersley, M.F., Bamburak, J.D., Joshi, P.C., Thompson, J., Delano, J.W. and Ferris, J.P. 2011: Catalytic property evaluation of Manitoba Cretaceous bentonite from southwestern Manitoba (parts of NTS 62G1, 8, 10, K3, N1); Manitoba Innovation, Energy and Mines, Manitoba Geological Survey, Data Repository Item DRI2010006, Microsoft® Excel® file.
NTS grid: 62G1, 8, 10, K3, N1
Keywords: Cretaceous; geochemistry; bentonite; catalysis; clay; Manitoba; Manitoba Escarpment; Pembina Hills; Treherne; Miniota; Pembina Member; Boyne Member; Morden Member; Carlile Formation; Pierre Shale
Published 2011 by: Manitoba Innovation, Energy and Mines Manitoba Geological Survey 360-1395 Ellice Avenue Winnipeg, Manitoba R3G 3P2 Canada
Tel: (800) 223-5215 (General Enquiry)
Tel: (204) 945-6569 (Mineral Resources Library)
Fax: (204) 945-8427
E-mail: minesinfo@gov.mb.ca
Website: www.manitoba.ca/minerals

## Lab Procedures
Laboratory procedures for catalytic property evaluation of Manitoba bentonite clays
Background
The montmorillonite clay-catalyzed reactions of nucleotides generate oligomers as long as 50-mer. The extent of catalysis depends on the magnitude of the negative charge on the montmorillonite lattice and the number of cations associated with it. When cations in raw montmorillonites are replaced by sodium ions, the resulting Na+-montmorillonite does not catalyze oligomer formation because they saturate the interlayers between the platelets of montmorillonites, which blocks the binding of the activated monomers. Treating the montmorillonite with dilute hydrochloric acid replaces the cations on the raw montmorillonitewith protons. The protonated montmorillonite, titrated to pH 6 to 7, serves as a catalyst for the formation of RNA oligomers. The titration does not add sufficient sodium ions to the interlayers of the montmorillonite platelets to prevent the activated monomer from entering.
Bentonite sample collection
Field trips within Manitoba by the Canadian Fossil Discovery Centre, Rensselaer Polytechnic Institute and Manitoba Geological Survey have provided 36 bentonite clay samples (Table 1) for laboratory analyses. Sample locations and geological criteria are also discussed in Aldersley et al. (2011).
Catalysis classification laboratory procedures
General
Adenosine 5’-monophosphate (AMP), anhydrous NaClO4, 2, 2’-dithiodipyridine, NaH2PO4, imidazole, potassium hydrogen phthalate (KHP), perchloric acid, Trizma base and trifluoroacetic acid (TFA), were obtained from Sigma-Aldrich® Corp. Acetonitrile (CH3CN) and hydrochloric acid were obtained from Mallinckrodt Inc. Anion exchanger resin (10NACNA-38, OH--Form, type I, Beads 16-50 mesh), sodium chloride and magnesium chloride were purchased from J.T. Baker.
High performance liquid chromatography (HPLC) analysis was performed on a Hitachi L-7100 pump system equipped with a Hitachi L-4200 UV-vis detector operating at 260 nm. The negatively charged products were separated on a Dionex DNA Pac-100 μm (4 by 250 mm) analytical anion exchange column from Dionex Corporation, Sunnyvale, California, United States, using a gradient of 0 to 0.4 M NaClO4 with 2 mM Tris (pH 8) at a flow rate of 1 mL/minute. The analysis of samples was also performed on a reverse phase Alltima C-18, 5 μ (4.6 by 250 mm) column (Alltech) using 3.6% CH3CN in 0.02 M NaH2PO4 with 0.2% TFA, pH 2.5 (isocratic) as a mobile phase (Joshi et al., 2009).
Procedure for the formation of [H+]montmorillonite
Montmorillonite samples (12 g) were treated with 0.5 M hydrochloric acid (50 mL) by continuous stirring at 4°C for 30 min. At the end of each treatment, excess acid was removed by centrifugation at 3500 rpm and decanting the supernatant. Fresh acid (50 mL) was added to the montmorillonite pellet and the treatment was repeated twice more. H+-montmorillonite was washed with 100 mL of distilled water at 4°C for 30 min with constant stirring. At the end of the washing, excess water was separated by centrifugation at 3500 rpm and decanting of supernatant. Washing with water (100 mL) was repeated three more times. The H+-montmorillonite slurry was added to water (1000 mL) and to this was added 45 mL of wet anion exchange resin to remove the residual hydrochloric acid. The mixture was stirred for 30 min and the anion exchange resin was removed by filtration. The montmorillonite slurry was centrifuged, the supernatant was removed and sample freeze-dried.
Titration of H+-montmorillonite
One gram of H+-montmorillonite was suspended in 100 mL of water and was titrated to pH 7 with standardized 0.02 M aqueous sodium hydroxide. The titration was carried out with a very gentle stream of nitrogen bubbling into the suspension.
Preparation of activated nucleotide, ImpA
The phosphorimidazolide of the 5’-nucleotide adenosine was prepared as described previously (Joshi et al., 2009) with purity >99.5%.
Montmorillonite-catalyzed oligomerization of activated nucleotides
A stock solution of activated mononucleotide ImpA (15 mM) was prepared in magnesium chloride (0.075 M) and sodium chloride (0.2 M). A 200 μL aliquot was added to 10 mg of montmorillonite; the suspension was vortexed and allowed to react at 24°C for 3 days. The supernatant was separated from the reaction mixtures containing montmorillonite by centrifugation at 13 200 rpm for 10 min. The reaction products were extracted from montmorillonite with 200 μL of 0.1 M sodium chloride in 30% acetonitrile (twice for two hours and then overnight and finally for one hour). Each extract was collected by centrifugation and combined with the supernatant to give the combined extracts. A combined extract was filtered through an Alltima 0.45 μm nylon syringe. The combined extract was adjusted to pH 4 with 1 M perchloric acid and incubated at 37°C for four hours to hydrolyze any unreacted ImpA. The products were analyzed on a Dionex ion exchange column. This is the standard procedure that the authors have developed for evaluation of the montmorillonite samples in their ability to catalyze RNA synthesis (Aldersley et al., 2009a, 2009b).
Geochemical evaluation
The results of X-ray fluorescence (XRF) analyses (by J. Delano, The University of Albany) of the eight samples (Table 1, PM-H1 to H8) collected at the Enbridge locality (by J. Hatcher of Canadian Fossil Discovery Centre) are shown in the accompanying Table 2.
Results
Of the many clay samples collected in Manitoba, only two display catalytic activity for RNA synthesis (Aldersley et al., 2011). These are Treherne, which is an excellent catalyst (9-mer), and Miniota, a good catalyst (5-mer). The HPLC results for these two catalytic clays together with representative noncatalytic clays (Ashville–dimers) and Mount Nebo–dimers) are shown in Table 3 of the DRI; and in Aldersley et al. (2011, Figure GS-14-6, Table GS-14-1).
References
Aldersley, M.F., Joshi, P.C., Delano, J.W., Price, J. and Ferris, J.P. 2009a: Mechanism of montmorillonite catalysis in the formation of RNA oligomers; in 2nd Manitoba Palaeontology Symposium Proceedings Volume and Field Trip Manual, J. Bamburak and J. Hatcher (ed.), Canadian Fossil Discovery Centre, Morden, Manitoba, October 3 and 4, 2009, p. i–x.
Aldersley, M.F., Joshi, P.C., Price, J., Delano, J.W and Ferris, J.P. 2009b: RNA synthesis with mineral catalysis: new perspectives; 2nd Manitoba Palaeontology Symposium at the Canadian Fossil Discovery Centre, Morden, Manitoba, October 3 and 4, 2009 (poster presentation).
Aldersley, M.F., Bamburak, J.D., Joshi, P.C., Thompson, J., Delano, J.W. and Ferris, J.P. 2011: Evaluation of Manitoba bentonites in catalysis of RNA synthesis by montmorillonite (parts of NTS 62G1, 8, 10, K3, N1); in Report of Activities 2011, Manitoba Innovation, Energy and Mines, Manitoba Geological Survey, p. 150–157.
Joshi, P.C., Aldersley, M.F., Delano, J.W. and Ferris, J.P. 2009: Mechanism of montmorillonite catalysis in the formation of RNA oligomers; Journal of the American Chemical Society, v. 131, no. 37, p. 13369–13374.

## Table 1
Table 1: Manitoba bentonite samples evaluated for catalytic properties (by Rensselaer Polytechnic Institute).
Sample number | Locality | Initial pH | Recovery | Recovery | Endpoint | Catalyst | NTS area | Twp. & Rge. | UTM Zone 14U NAD83 | Date sampled | Strata | Site | Estimated age
|  |  | H+ clay (%) | pH 7 clay (%) | 0.02 M NaOH (mL) | rating |  | (L.S.-Sec.-Twp.-Rge.-W 1st Mer) |  |  |  |  | (Ma)
Canadian Fossil Discovery Centre
PM-H8 | Enbridge | 3.71 | 33 | 83 | 30.9 | Poor | 62G1NE | 13-17-03-06W1 | 554911E 5452012N | 2009 by J. Hatcher | Ardmore bentonite in Pembina Member of Pierre Shale | Excavation along route of Enbridge Gas Pipeline, 9.6 km west-northwest of Morden | 80.54 ±0.55
PM-H7 | Enbridge | 3.69 | 34 | 87 | 39.7 | Poor | 62G1NE | 13-17-03-06W1 | 554911E 5452012N | 2009 by J. Hatcher | Ardmore bentonite in Pembina Member of Pierre Shale | Excavation along route of Enbridge Gas Pipeline, 9.6 km west-northwest of Morden | 80.54 ±0.55
PM-H6 | Enbridge | 3.73 | 36 | 98 | 33 | Poor | 62G1NE | 13-17-03-06W1 | 554911E 5452012N | 2009 by J. Hatcher | Ardmore bentonite in Pembina Member of Pierre Shale | Excavation along route of Enbridge Gas Pipeline, 9.6 km west-northwest of Morden | 80.54 ±0.55
PM-H5 | Enbridge | 3.61 | 35 | 96 | 36.5 | Poor | 62G1NE | 13-17-03-06W1 | 554911E 5452012N | 2009 by J. Hatcher | Ardmore bentonite in Pembina Member of Pierre Shale | Excavation along route of Enbridge Gas Pipeline, 9.6 km west-northwest of Morden | 80.54 ±0.55
PM-H4 | Enbridge | 3.76 | 67 | 82 | 39.6 | Poor | 62G1NE | 13-17-03-06W1 | 554911E 5452012N | 2009 by J. Hatcher | Ardmore bentonite in Pembina Member of Pierre Shale | Excavation along route of Enbridge Gas Pipeline, 9.6 km west-northwest of Morden | 80.54 ±0.55
PM-H3 | Enbridge | 3.6 | 66 | 91 | 43 | Poor | 62G1NE | 13-17-03-06W1 | 554911E 5452012N | 2009 by J. Hatcher | Ardmore bentonite in Pembina Member of Pierre Shale | Excavation along route of Enbridge Gas Pipeline, 9.6 km west-northwest of Morden | 80.54 ±0.55
PM-H2 | Enbridge | 3.9 | 37 | 94 | 41.9 | Poor | 62G1NE | 13-17-03-06W1 | 554911E 5452012N | 2009 by J. Hatcher | Ardmore bentonite in Pembina Member of Pierre Shale | Excavation along route of Enbridge Gas Pipeline, 9.6 km west-northwest of Morden | 80.54 ±0.55
PM-H1 | Enbridge | 3.62 | 62 | 85 | 35.8 | Poor | 62G1NE | 13-17-03-06W1 | 554911E 5452012N | 2009 by J. Hatcher | Ardmore bentonite in Pembina Member of Pierre Shale | Excavation along route of Enbridge Gas Pipeline, 9.6 km west-northwest of Morden | 80.54 ±0.55
Rensselaer Polytechnic Institute
MS 1 | Morden southeast | 3.77 | 72.3 | 82 | 12.91 | Poor | 62G1SE | 16-10-01-05W1 | 569940E 5430982N | 2009 by M. Aldersley | Bentonite bed within Morden Member of Carlile Formation | Roadcut, west side, 16 km south-southeast of Morden | 88
HC 101 | Holo Crossing | 11.81 | 26.9 | N/A | N/A | Poor | 62G1SW | 01-13-01-07W1 | 553407E 5431337N | 2009 by M. Aldersley | Swellling bentonite in Odanah Member of Pierre Shale | Active shale quarry, east side of P.R. 201, north wall Pembina Valley, near top | 71.5
HC 201 | Holo Crossing | 3.63 | 59.3 | 91 | 13.68 | Poor | 62G1SW | 01-13-01-07W1 | 553407E 5431337N | 2009 by M. Aldersley | Bentonite bed within Boyne Member of Carlile Formation | Roadcut, west side of PR 201, north wall Pembina Valley, near bottom | 81.5
HC 202 | Holo Crossing | 3.83 | 69.2 | 82 | 11.25 | Poor | 62G1SW | 01-13-01-07W1 | 553407E 5431337N | 2009 by M. Aldersley | Bentonite bed within Boyne Member of Carlile Formation | Roadcut, west side of PR 201, north wall Pembina Valley, near bottom | 81.5
SB13 | Stonehenge | 3.7 | 63 | 87 | 34.32 | Poor | 62G1SE | 12-21-01-05W1 | 566979E 5433657N | 2009 by M. Aldersley | Ardmore bentonite in Pembina Member of Pierre Shale | Roadcut, north side of section road, 15.2 km south of Morden | 80.54 ±0.55
SB12 | Stonehenge | 3.2 | 71 | 90 | 35.5872 | Poor | 62G1SE | 12-21-01-05W1 | 566979E 5433657N | 2009 by M. Aldersley | Ardmore bentonite in Pembina Member of Pierre Shale | Roadcut, north side of section road, 15.2 km south of Morden | 80.54 ±0.55
SB11 | Stonehenge | 3.53 | 80 | 90 | 38.016 | Poor | 62G1SE | 12-21-01-05W1 | 566979E 5433657N | 2009 by M. Aldersley | Ardmore bentonite in Pembina Member of Pierre Shale | Roadcut, north side of section road, 15.2 km south of Morden | 80.54 ±0.55
SB10 | Stonehenge | 3.34 | 62 | 84 | 33.44 | Poor | 62G1SE | 12-21-01-05W1 | 566979E 5433657N | 2009 by M. Aldersley | Ardmore bentonite in Pembina Member of Pierre Shale | Roadcut, north side of section road, 15.2 km south of Morden | 80.54 ±0.55
SB9 | Stonehenge | 3.6 | 72 | 89 | 28.4415 | Poor | 62G1SE | 12-21-01-05W1 | 566979E 5433657N | 2009 by M. Aldersley | Ardmore bentonite in Pembina Member of Pierre Shale | Roadcut, north side of section road, 15.2 km south of Morden | 80.54 ±0.55
SB8 | Stonehenge | 3.81 | 59 | 92 | 38.85 | Poor | 62G1SE | 12-21-01-05W1 | 566979E 5433657N | 2009 by M. Aldersley | Ardmore bentonite in Pembina Member of Pierre Shale | Roadcut, north side of section road, 15.2 km south of Morden | 80.54 ±0.55
SB7 | Stonehenge | 4.27 | 59 | 73 | 38.406 | Poor | 62G1SE | 12-21-01-05W1 | 566979E 5433657N | 2009 by M. Aldersley | Ardmore bentonite in Pembina Member of Pierre Shale | Roadcut, north side of section road, 15.2 km south of Morden | 80.54 ±0.55
SB6 | Stonehenge | 3.63 | 76 | 75 | 23.31 | Poor | 62G1SE | 12-21-01-05W1 | 566979E 5433657N | 2009 by M. Aldersley | Ardmore bentonite in Pembina Member of Pierre Shale | Roadcut, north side of section road, 15.2 km south of Morden | 80.54 ±0.55
SB5 | Stonehenge | 3.9 | 57 | 85 | 27.75 | Poor | 62G1SE | 12-21-01-05W1 | 566979E 5433657N | 2009 by M. Aldersley | Ardmore bentonite in Pembina Member of Pierre Shale | Roadcut, north side of section road, 15.2 km south of Morden | 80.54 ±0.55
SB4 | Stonehenge | 3.83 | 66 | 82 | 22.6995 | Poor | 62G1SE | 12-21-01-05W1 | 566979E 5433657N | 2009 by M. Aldersley | Ardmore bentonite in Pembina Member of Pierre Shale | Roadcut, north side of section road, 15.2 km south of Morden | 80.54 ±0.55
SB3 | Stonehenge | 3.7 | 55 | 82 | 21.09 | Poor | 62G1SE | 12-21-01-05W1 | 566979E 5433657N | 2009 by M. Aldersley | Ardmore bentonite in Pembina Member of Pierre Shale | Roadcut, north side of section road, 15.2 km south of Morden | 80.54 ±0.55
SB2 | Stonehenge | 3.84 | 57 | 91 | 29.97 | Poor | 62G1SE | 12-21-01-05W1 | 566979E 5433657N | 2009 by M. Aldersley | Ardmore bentonite in Pembina Member of Pierre Shale | Roadcut, north side of section road, 15.2 km south of Morden | 80.54 ±0.55
SB1 | Stonehenge | 3.49 | 58 | 84 | 22.2 | Poor | 62G1SE | 12-21-01-05W1 | 566979E 5433657N | 2009 by M. Aldersley | Ardmore bentonite in Pembina Member of Pierre Shale | Roadcut, north side of section road, 15.2 km south of Morden | 80.54 ±0.55
SDO 1 | Spencer's ditch | 10.67 | 54.5 | N/A | N/A | Poor | 62G8SW | 15-31-03-06W1 | 553843E 5457258N | 2009 by M. Aldersley | Bentonite bed within Boyne Member of Carlile Formation | Drainage cut, 9.6 km northwest of Morden | 81.5
SDO 101 | Spencer's ditch | 10.63 | 44.3 | N/A | N/A | Poor | 62G8SW | 15-31-03-06W1 | 553843E 5457258N | 2009 by M. Aldersley | Bentonite bed within Boyne Member of Carlile Formation | Drainage cut, 9.6 km northwest of Morden | 81.5
SDO 2 | Spencer's ditch | 10.79 | 36.1 | N/A | N/A | Poor | 62G8SW | 15-31-03-06W1 | 553843E 5457258N | 2009 by M. Aldersley | Bentonite bed within Boyne Member of Carlile Formation | Drainage cut, 9.6 km northwest of Morden | 81.5
SDO UNK 1 | Spencer's ditch | 3.77 | 49 | 90 | 9.77 | Poor | 62G8SW | 15-31-03-06W1 | 553843E 5457258N | 2009 by M. Aldersley | Bentonite bed within Boyne Member of Carlile Formation | Drainage cut, 9.6 km northwest of Morden | 81.5
SDO UNK 2 | Spencer's ditch | 3.74 | 61.5 | 94 | 8.59 | Poor | 62G8SW | 15-31-03-06W1 | 553843E 5457258N | 2009 by M. Aldersley | Bentonite bed within Boyne Member of Carlile Formation | Drainage cut, 9.6 km northwest of Morden | 81.5
SDO UNK 3 | Spencer's ditch | 3.75 | 60.9 | 93 | 7.47 | Poor | 62G8SW | 15-31-03-06W1 | 553843E 5457258N | 2009 by M. Aldersley | Bentonite bed within Boyne Member of Carlile Formation | Drainage cut, 9.6 km northwest of Morden | 81.5
SDO UNK 4 | Spencer's ditch | 3.7 | 63.5 | 95 | 9.28 | Poor | 62G8SW | 15-31-03-06W1 | 553843E 5457258N | 2009 by M. Aldersley | Bentonite bed within Boyne Member of Carlile Formation | Drainage cut, 9.6 km northwest of Morden | 81.5
Manitoba Geological Survey
99-08-MT-001 | Miniota | 3.24 | 65 | 81 | 28.39 | Good | 62K3SE | 02-16-13-27W1 | 349068E 5551161N | 2006 by R. Rowan | Swellling bentonite in Odanah Member of Pierre Shale | Hawley farm dug out, 7.5 km southwest of Miniota, north of road allowance | 71.5
99-96-BR-4-4-2 | Treherne | 3.65 | 72 | 78 | 30.19 | Excellent | 62G10SE | 12-36-07-10W1 | 520969E 5495817N | 1996-06-07 by J. Bamburak | Swellling bentonite in Odanah Member of Pierre Shale | Active shale quarry, 2 km south of Treherne | 71.5
99-09-AS-001 | Ashville | 3.46 | 48 | 88 | 42.57 | Poor | 62N1NW | 14-14-25-21W1 | 408242E 5669335N | 2009-08-22 by J. Bamburak | X-bentonite in Belle Fourche Member of Ashville Formation | Stream cut, north bank of Wilson River, 1 km southwest of Ashville | 92.1
99-95-MI-1-1 | Mount Nebo | 3.82 | 73 | 94 | 39.05 | Poor | 62G8SW | 04-18-04-06W1 | 552995E 5460834N | 1993-09-17 by J. Bamburak | Ardmore bentonite in Pembina Member of Pierre Shale | Former bentonite quarry at base of Mount Nebo of east side, north of road allowance | 80.54 ±0.55

## Table 2
Table 2: Results of X-ray flourescence analyses on Enbridge, Ashville Formation, Treherne quarry, Miniota and Mount Nebo quarry samples, Manitoba (performed by J.W. Delano, The University of Albany).
Enbridge samples
| PM-H1 | PM-H2 | PM-H3 | PM-H4 | PM-H5 | PM-H6 | PM-H7 | PM-H8 | Multiple analyses of Ashville sample |  |  |  | Multiple analyses of Treherne sample |  |  |  | Multiple analyses of Miniota sample
Date | 2010-12-21 17:52 | 2010-12-21 18:58 | 2010-12-21 20:04 | 2010-12-21 21:10 | 2010-12-21 22:16 | 2010-12-21 23:22 | 2010-12-22 00:28 | 2010-12-22 01:34 | Ashville | Ashville | Ashville | Ashville | Treherne | Treherne | Treherne | Treherne | Miniota | Miniota | Mt. Nebo
SO3 >/= | 0 | 0.01083 | 0 | 0.04054 | 0.02707 | 0.002 | 0.03479 | 0 | 0.529 | 0.79969 | 0.36105 | 0.3572 | 0.03465 | 0.01846 | 0 | 0.03486 | 0.04603 | 0.02374 | 0.0421
| Unnormalized major elements (weight %) | [7 empty] | Unnormalized major elements (weight %)
SiO2 | 50.15398 | 51.08275 | 52.36306 | 50.27175 | 50.56891 | 51.6489 | 54.61164 | 54.72644 | 51.76761792 | 51.72394332 | 52.50186912 | 52.03516344 | 54.8069916 | 54.75842664 | 54.7593828 | 54.40801392 | 55.4033964 | 55.88030112 | 49.7915838
TiO2 | 0.53055 | 0.47336 | 0.5777 | 0.36216 | 0.57596 | 0.43944 | 0.42574 | 0.55154 | 0.12456972 | 0.122757 | 0.12961944 | 0.12321516 | 0.32466612 | 0.32522388 | 0.32332152 | 0.32372988 | 0.12721908 | 0.12810552 | 0.47086896
Al2O3 | 16.84892 | 17.25595 | 16.33052 | 15.99798 | 15.85384 | 16.89938 | 17.93579 | 15.44625 | 17.91115764 | 17.8906998 | 18.14848452 | 17.98714248 | 18.64504032 | 18.56269104 | 18.57580836 | 18.56337828 | 18.55797 | 18.67901388 | 17.54199024
FeO* | 1.16744 | 0.80632 | 0.80355 | 0.96191 | 0.77312 | 1.07212 | 1.05324 | 1.58804 | 1.46462796 | 1.4719386 | 1.71642672 | 1.45397076 | 3.37502568 | 3.39569268 | 3.38858124 | 3.34430904 | 5.09464956 | 5.168742 | 1.98989844
MnO | 0.01584 | 0.0167 | 0.01759 | 0.01703 | 0.01982 | 0.01377 | 0.03201 | 0.00509 | 0.02807724 | 0.0280872 | 0.02837604 | 0.02825652 | 0.00372504 | 0.00320712 | 0.00307764 | 0.00401388 | 0.00679272 | 0.00689232 | 0.00618516
MgO | 3.34504 | 3.84777 | 3.72034 | 4.03002 | 3.88769 | 3.70648 | 4.72949 | 3.20228 | 4.04238552 | 4.0339992 | 4.2054108 | 4.05489528 | 3.28085388 | 3.2973078 | 3.29284572 | 3.2732046 | 2.81391912 | 2.84986476 | 3.53707488
CaO | 0.7214 | 0.87973 | 0.95199 | 1.43431 | 1.39933 | 1.52133 | 2.04245 | 1.44781 | 0.6754374 | 0.66690168 | 0.74085468 | 0.66795744 | 1.85647428 | 1.78645548 | 1.78335792 | 1.85511972 | 0.47682504 | 0.47940468 | 0.87355176
Na2O | 0.13243 | 0.13072 | 0.13201 | 0.12701 | 0.10934 | 0.09972 | 0.09392 | 0.12977 | 2.20288308 | 2.1879132 | 2.19327168 | 2.20382928 | 0.30128004 | 0.30097128 | 0.2998458 | 0.3118476 | 1.25085648 | 1.26243996 | 0.0504972
K2O | 0.16517 | 0.15978 | 0.41456 | 0.12954 | 0.19147 | 0.20732 | 0.25092 | 0.34236 | 0.479823 | 0.47873736 | 0.45311028 | 0.47921544 | 0.12453984 | 0.11778696 | 0.11808576 | 0.12546612 | 0.09045672 | 0.09037704 | 0.22440876
P2O5 | 0.37076 | 0.09319 | 0.0673 | 0.0776 | 0.06501 | 0.05204 | 0.07521 | 0.0958 | 0.0374496 | 0.0371508 | 0.04361484 | 0.03682212 | 0.09781716 | 0.09633312 | 0.09650244 | 0.09680124 | 0.0324198 | 0.03279828 | 0.12495816
Sum | 73.45152 | 74.74628 | 75.37862 | 73.4093 | 73.4445 | 75.66051 | 81.25041 | 77.53539 | 78.73403904 | 78.64213812 | 80.16102816 | 79.07046792 | 82.81639404 | 82.64410596 | 82.64082912 | 82.30589424 | 83.85450492 | 84.57793956 | 74.6110074
LOI (%) | 25.38375 | 23.69806 | 22.81565 | 26.20402 | 26.05085 | 23.45541 | 17.07854 | 21.77153 | 18.66089 | 18.66 | 17.31187 | 18.89914 | 15.75414 | 15.92883 | 16.14292 | 16.47467 | 14.20334 | 13.72874 | 24.38826
| Normalized major elements (weight %) | [7 empty] | Normalized major elements (weight %)
SiO2 | 68.28175 | 68.34153 | 69.46673 | 68.48145 | 68.85323 | 68.26401 | 67.21399 | 70.58253 | 65.74998 | 65.77128 | 65.4955 | 65.80859 | 66.17892 | 66.25811 | 66.2619 | 66.10464 | 66.07086 | 66.06959 | 66.7349
TiO2 | 0.7223132 | 0.633289 | 0.7663977 | 0.4933435 | 0.7842112 | 0.580805 | 0.523985 | 0.7113397 | 0.1582158 | 0.1560957 | 0.1616988 | 0.1558296 | 0.3920312 | 0.3935234 | 0.391237 | 0.3933253 | 0.1517141 | 0.1514645 | 0.6310985
Al2O3 | 22.93883 | 23.08603 | 21.66466 | 21.79285 | 21.58615 | 22.3358 | 22.07471 | 19.92155 | 22.74894 | 22.74951 | 22.64003 | 22.74824 | 22.51371 | 22.461 | 22.47776 | 22.55413 | 22.13115 | 22.08497 | 23.51126
FeO* | 1.589402 | 1.078743 | 1.066018 | 1.310338 | 1.052659 | 1.417014 | 1.296289 | 2.048149 | 1.860222 | 1.871692 | 2.141223 | 1.838829 | 4.075311 | 4.108814 | 4.100372 | 4.063268 | 6.075582 | 6.111218 | 2.667031
MnO | 0.02156524 | 0.02234225 | 0.02333553 | 0.0231987 | 0.02698636 | 0.01819972 | 0.03939672 | 0.006564744 | 0.03566087 | 0.0357152 | 0.0353988 | 0.03573587 | 0.00449795 | 0.00388064 | 0.003724116 | 0.004876783 | 0.008100602 | 0.008149075 | 0.008289876
MgO | 4.554079 | 5.147775 | 4.935537 | 5.489795 | 5.293371 | 4.89883 | 5.820881 | 4.130088 | 5.134229 | 5.129565 | 5.246204 | 5.128204 | 3.9616 | 3.989768 | 3.984526 | 3.976878 | 3.355716 | 3.369513 | 4.740688
CaO | 0.9821444 | 1.176955 | 1.262944 | 1.953853 | 1.905289 | 2.010732 | 2.513772 | 1.867289 | 0.8578722 | 0.8480208 | 0.9242081 | 0.8447622 | 2.241675 | 2.161625 | 2.157962 | 2.253933 | 0.5686338 | 0.56682 | 1.170808
Na2O | 0.1802958 | 0.174885 | 0.1751292 | 0.1730162 | 0.1488743 | 0.1317993 | 0.1155933 | 0.1673687 | 2.797879 | 2.782113 | 2.736082 | 2.787171 | 0.3637928 | 0.3641775 | 0.3628301 | 0.3788885 | 1.491699 | 1.492635 | 0.06768063
K2O | 0.2248694 | 0.2137631 | 0.5499703 | 0.1764627 | 0.2607003 | 0.2740135 | 0.3088231 | 0.4415532 | 0.6094226 | 0.6087543 | 0.5652501 | 0.6060612 | 0.1503807 | 0.1425231 | 0.1428903 | 0.1524388 | 0.1078734 | 0.1068565 | 0.3007717
P2O5 | 0.5047683 | 0.1246751 | 0.08928261 | 0.1057087 | 0.08851582 | 0.06878093 | 0.09256569 | 0.1235565 | 0.04756469 | 0.04724032 | 0.05440903 | 0.04656874 | 0.1181133 | 0.1165638 | 0.1167733 | 0.1176116 | 0.03866197 | 0.03877876 | 0.1674795
Total | 100 | 99.99999 | 100 | 100 | 99.99999 | 99.99999 | 100 | 99.99999 | 99.99999 | 99.99999 | 100 | 100 | 100 | 99.99999 | 99.99998 | 99.99999 | 100 | 100 | 100
| Unnormalized trace elements (ppm) | [7 empty] | Unnormalized trace elements (ppm)
Ni | 4.8 | 4.1 | 8.2 | 2.6 | 2.7 | 1.1 | 1.6 | 3.8 | 0 | 0 | 0 | 0.2 | 31.8 | 31.2 | 29.7 | 30.9 | 14.8 | 14.4 | 8.4
Cr | 9.8 | 7.2 | 7.1 | 3.9 | 3.6 | 3.4 | 4.2 | 4.3 | 2.1 | 2 | 1.9 | 3.3 | 9.7 | 8.1 | 9.2 | 9.7 | 2.5 | 2.6 | 6.2
Sc | 10.7 | 9.6 | 9.7 | 6.7 | 8 | 9.5 | 8.3 | 8 | 2.6 | 2.9 | 2.9 | 2.1 | 4.2 | 3.7 | 3.6 | 3.4 | 4.8 | 6.1 | 10.2
V | 129.4 | 31.7 | 48.8 | 24.8 | 33.8 | 18.7 | 31.6 | 43.8 | 6.1 | 5.1 | 5.9 | 6.5 | 17.5 | 17.8 | 18 | 19.2 | 5.8 | 5.6 | 39.4
Ba | 15.6 | 21.9 | 62 | 21.4 | 28.7 | 49.2 | 51.2 | 53.3 | 316.1 | 329.6 | 236.6 | 345.7 | 189.4 | 125.9 | 128.9 | 193.9 | 37.1 | 33 | 165.1
Rb | 2.9 | 3 | 4.3 | 3.9 | 3.5 | 2.6 | 4.5 | 3.9 | 7.9 | 8.4 | 7.9 | 8.4 | 3.9 | 3.4 | 4 | 3.9 | 2.7 | 2.5 | 8.8
Sr | 22.7 | 28.9 | 27.2 | 49.4 | 41.8 | 43.5 | 71.9 | 62.9 | 165.8 | 165.8 | 172.8 | 167.2 | 161.2 | 153 | 152.8 | 160.8 | 63.3 | 64.7 | 21.3
Zr | 299.3 | 293.1 | 249.1 | 274.8 | 269.1 | 270.8 | 289.8 | 202.8 | 158.7 | 157.9 | 150.1 | 158.9 | 114.8 | 115.3 | 115.7 | 115.5 | 137.8 | 138.9 | 274.3
Y | 24.3 | 28.1 | 19.4 | 24.8 | 27.1 | 26.9 | 18.6 | 7.5 | 22.7 | 23.2 | 25 | 22.9 | 9.8 | 10 | 9.1 | 9.7 | 16 | 17.2 | 31.3
Nb | 7.5 | 12.1 | 11.2 | 9.4 | 18.1 | 13.4 | 14.3 | 10.1 | 15.2 | 16.6 | 15.3 | 16.6 | 8.3 | 9 | 8.8 | 9.5 | 6.6 | 6.6 | 8.3
Ga | 19.8 | 20.2 | 17.9 | 18.4 | 18.7 | 20.6 | 20.7 | 19.6 | 23.4 | 24.9 | 23.7 | 24 | 19.7 | 19.8 | 17.9 | 19.6 | 19.9 | 20.3 | 19.8
Cu | 7.8 | 7.6 | 11.3 | 7.4 | 9.2 | 6.5 | 9.7 | 8.4 | 2.7 | 0.8 | 2.4 | 1.9 | 6.8 | 5.7 | 6.7 | 7.1 | 3.6 | 2.1 | 10.7
Zn | 19.8 | 13.9 | 17.2 | 14.5 | 15.7 | 13.9 | 13.1 | 27.3 | 51.9 | 50 | 51.2 | 50.5 | 19.5 | 17.1 | 18.3 | 19.8 | 59.2 | 59.7 | 24.7
Pb | 2.5 | 11.8 | 12.6 | 7.2 | 9.7 | 4.1 | 11.8 | 5.2 | 37.1 | 38.8 | 44.5 | 37 | 16.3 | 16.2 | 15.8 | 17.1 | 22.1 | 23 | 28
La | 13.8 | 44.5 | 10 | 52.3 | 55.4 | 57.3 | 66.7 | 7.7 | 45.8 | 45.2 | 56.9 | 48.3 | 48.3 | 51.5 | 55.7 | 50.4 | 49.1 | 46.5 | 42
Ce | 38.1 | 91.2 | 29 | 103.8 | 108.5 | 109.4 | 128.8 | 19.5 | 93 | 93.5 | 111.2 | 92.2 | 92.5 | 94.6 | 99.6 | 90.1 | 91.7 | 91.3 | 65.3
Th | 26.4 | 18.8 | 7.4 | 20.7 | 18.8 | 19.8 | 20.7 | 7.8 | 31.3 | 31 | 36.8 | 30.9 | 24.1 | 24.1 | 24.3 | 23.8 | 27.4 | 26.7 | 18.4
Nd | 36 | 37.4 | 14.3 | 41.2 | 43.3 | 44.7 | 48.6 | 6 | 36.3 | 34.7 | 42.9 | 35.9 | 27.8 | 26.9 | 29.1 | 25.9 | 35 | 34.9 | 29.5
U | 3.1 | 5.3 | 3 | 11 | 5.2 | 5.5 | 11.4 | 3.1 | 11.4 | 12 | 13.9 | 11.5 | 6.5 | 7.4 | 7.7 | 7.7 | 6.8 | 7.9 | 6.9
sum tr. | 694.3 | 690.4 | 569.7 | 698.2 | 720.9 | 720.9 | 827.5 | 505
in % | 0.06943 | 0.06904 | 0.05697 | 0.06982 | 0.07209 | 0.07209 | 0.08275 | 0.0505
sum m+tr | 73.52095 | 74.81532 | 75.43559 | 73.47912 | 73.51659 | 75.7326 | 81.33316 | 77.58589
NiO | 6.108125 | 5.217356 | 10.43471 | 3.308568 | 3.43582 | 1.399779 | 2.036042 | 4.835599
Cr2O3 | 14.32342 | 10.52333 | 10.37718 | 5.700138 | 5.261666 | 4.969351 | 6.138611 | 6.284768
Sc2O3 | 16.41225 | 14.72501 | 14.8784 | 10.27683 | 12.27084 | 14.57163 | 12.731 | 12.27084
V2O3 | 190.3634 | 46.63463 | 71.79085 | 36.48388 | 49.72399 | 27.51002 | 46.48752 | 64.43523
BaO | 17.41739 | 24.45133 | 69.22295 | 23.89308 | 32.04353 | 54.93176 | 57.16476 | 59.50941
Rb2O | 3.17144 | 3.2808 | 4.70248 | 4.26504 | 3.8276 | 2.84336 | 4.9212 | 4.26504
SrO | 26.84517 | 34.17733 | 32.1669 | 58.42077 | 49.43296 | 51.44339 | 85.02942 | 74.38596
ZrO2 | 404.2945 | 395.9196 | 336.4843 | 371.1999 | 363.5004 | 365.7967 | 391.4619 | 273.9423
Y2O3 | 30.85981 | 35.68563 | 24.63705 | 31.49479 | 34.41567 | 34.16168 | 23.62109 | 9.524633
Nb2O5 | 10.72907 | 17.30957 | 16.02208 | 13.4471 | 25.89282 | 19.16927 | 20.45676 | 14.44848
Ga2O3 | 26.61583 | 27.15353 | 24.06179 | 24.73391 | 25.13718 | 27.69122 | 27.82565 | 26.34699
CuO | 9.763932 | 9.513574 | 14.14518 | 9.263217 | 11.51643 | 8.13661 | 12.14233 | 10.515
ZnO | 24.79921 | 17.40955 | 21.54275 | 18.16104 | 19.66402 | 17.40955 | 16.40756 | 34.19285
PbO | 2.69306 | 12.71124 | 13.57302 | 7.756011 | 10.44907 | 4.416618 | 12.71124 | 5.601564
La2O3 | 16.18428 | 52.18843 | 11.72774 | 61.33607 | 64.97167 | 67.19994 | 78.22401 | 9.030358
CeO2 | 46.83454 | 112.1079 | 35.64834 | 127.5965 | 133.3739 | 134.4803 | 158.3278 | 23.97043
ThO2 | 29.13059 | 20.74451 | 8.165392 | 22.84103 | 20.74451 | 21.84794 | 22.84103 | 8.606764
Nd2O3 | 41.99002 | 43.62296 | 16.67937 | 48.05524 | 50.50466 | 52.1376 | 56.68652 | 6.998336
U2O3 | 3.412566 | 5.834386 | 3.302483 | 12.1091 | 5.724304 | 6.054552 | 12.54943 | 3.412566
Cs2O | 0 | 0 | 0 | 0 | 0 | 0 | 0 | 0
As2O5 | 0 | 0 | 0 | 0 | 0 | 0 | 0 | 0
W2O3 | 0 | 0 | 0 | 0 | 0 | 0 | 0 | 0
sum tr. | 921.9487 | 889.2106 | 739.563 | 890.3422 | 921.891 | 916.1713 | 1047.764 | 652.5771
in % | 0.09219487 | 0.08892106 | 0.0739563 | 0.08903422 | 0.0921891 | 0.09161713 | 0.1047764 | 0.06525771
* Major elements are normalized on a volatile-free basis, with total Fe expressed as FeO.
Abbreviations: in %, summation of unnormalized trace elements in percent; LOI, loss-on-ignition; sum m+tr, summation of major and trace elements in percent; sum tr, summation of unnormalized trace elements.

## Table 3
Table 3: Titrations of four representative bentonites samples from Manitoba (by Rensselaer Polytechnic Institute).
Manitoba Geological Survey Samples
|  |  | pH 7 | Recovery | Recovery
|  |  | endpoint | H+ clay | pH 7 clay
Sample number | Clay | Initial pH | (mL) | H+ (%) | pH 7 (%) | Catalyst
99-08-MT-001 | Miniota | 3.24 | 28.39 | 65 | 81 | Good
99-96-BR-4-4-2 | Treherne | 3.65 | 30.19 | 72 | 78 | Excellent
99-09-AS-001 | Ashville | 3.46 | 42.57 | 48 | 88 | Poor
99-95-MI-1-1 | Mount Nebo | 3.82 | 39.05 | 73 | 94 | Poor