## ReadMe
Manitoba Geological Survey
Data Repository Item DRI2023013
Geochemical data of gabbroic rocks from the Lynn Lake greenstone belt, northwestern Manitoba (parts of NTS 64C10–12, 14–16)
by X.M. Yang
This Data Repository Item supplements:
Yang, X.M. 2023: Field relationships, geochemical characteristics and metallogenic implications of gabbroic intrusions in the Paleoproterozoic Lynn Lake greenstone belt, northwestern Manitoba (parts of NTS 64C10–12, 14–16); in Report of Activities 2023, Manitoba Economic Development, Investment, Trade and Natural Resources, Manitoba Geological Survey, p. 73–89.
Contents: Metadata Table 1_1: Detection limits for whole-rock geochemical analysis (4Lithoresearch plus 1C-Exploration). Table 1_2: Whole-rock geochemistry results (4Lithoresearch plus 1C-Exploration). Table 1_3: QA_QC for whole-rock geochemistry (4Lithoresearch plus 1C-Exploration). Table 2_1: Detection limits for whole-rock geochemical analysis (WR/TR1 plus fire assay). Table 2_2: QA_QC for whole-rock geochemistry (WR/TR1 plus fire assay).
Abbreviations: Actlabs, Activation Laboratories Inc.; DD, decimal degrees; FA, fire assay; GRAV, gravitational difference; ICP-MS, inductively coupled plasma–mass spectrometry; ICP-OES, inductively coupled plasma–optical emission spectrometry; ID, identification; LOI, loss-on-ignition; MGS, Manitoba Geological Survey; n/a, not available; perc, percent; QA, quality assurance; QC, quality control; SRC, Saskatchewan Research Council.
Manitoba Economic Development, Investment, Trade and Natural Resources does not assume any liability for errors that may occur. The digital data are provided as received from the author and have not been edited or formatted. Any third-party data are supplied on the understanding that they are for the sole use of the licensee, and will not be redistributed in any form, in whole or in part. Any references to proprietary software in the documentation and/or any use of proprietary data formats in this release do not constitute endorsement by Manitoba Economic Development, Investment, Trade and Natural Resources of any manufacturer's product.
When using information from this publication in other publications or presentations, due acknowledgment should be given to the Manitoba Geological Survey. The following reference format is recommended:
Yang, X.M. 2023: Geochemical data of gabbroic rocks from the Lynn Lake greenstone belt, northwestern Manitoba (parts of NTS 64C10–12, 14–16); Manitoba Economic Development, Investment, Trade and Natural Resources, Manitoba Geological Survey, Data Repository Item DRI2023013, Microsoft® Excel® file.
NTS grid: parts of 64C10–12, 14–16
References
Beaumont-Smith, C.J. 2008: Geochemistry data for the Lynn Lake greenstone belt, Manitoba (NTS 64C11–16); Manitoba Science, Technology, Energy and Mines, Manitoba Geological Survey, Open File OF2007-1, 5 p., URL <https://manitoba.ca/iem/info/libmin/OF2007-1.zip>[October 2021].
Zwanzig, H.V., Syme, E.C. and Gilbert, H.P. 1999: Updated trace element geochemistry of ca. 1.9 Ga metavolcanic rocks in the Paleoproterozoic Lynn Lake belt; Manitoba Industry, Trade and Mines, Geological Services, Open File Report OF99-13, 46 p., URL <https://manitoba.ca/iem/info/libmin/OF99-13.zip>[October 2021].
Published 2023 by: Manitoba Economic Development, Investment, Trade and Natural Resources Manitoba Geological Survey 360-1395 Ellice Avenue Winnipeg, Manitoba R3G 3P2 Canada
Tel: 1-800-223-5215 (General Enquiry)
Tel: 204-945-6569 (Resource Centre)
Fax: 204-945-8427
Email: minesinfo@gov.mb.ca
Website: manitoba.ca/minerals

## Metadata
Metadata
Project_Information
Project_Number | MGS2015_005
Project_Name | Geology, lithogeochemistry and metallogeny of the Lynn Lake greenstone belt, northwestern Manitoba
Project_Lead | X.M. Yang
Publication_Release_Date | 2023-11-03
Publication_Number | DRI2023013
Organization_Responsible | MGS
Total_Samples_Analyzed | 20
NTS_Sheet_250K | 64C
NTS_Sheet_50K | 64C10–12, 14–16
Datum_For_Sample_Locations | NAD83
Sample_Preparation_Methodology
All samples were collected using a hammer in the field. Care was taken to collect samples from locations where the rocks showed no visible or, at the very least, relatively minimal alteration. Fine- to medium-grained rock samples, consisting of 1–3 kg of least-altered homogeneous material, were collected by hammer from bedrock. Each sample was individually bagged and sealed with tape to avoid contamination. Where possible, the rock samples were trimmed in the field to remove all weathered surfaces, veins, altered fractures or other inhomogeneities. Some samples were also trimmed by rock saw in the Manitoba Geological Survey's Midland Sample and Core Library in Winnipeg. The cleaned samples were crushed in a steel-jaw crusher to <5 mm, riffled both manually and mechanically, homogenized by rolling and quartered. A fraction was taken from each quarter and these were crushed together in a mild-steel shatter box and placed in a vibratory-ring pulverizer for milling to <200 mesh. The pulverized sample was quartered, riffled and quartered again to obtain a 20 g sample for analysis.
Analysis_Information | Tables 1_1 to 1_3 | Tables 1_1 to 1_3 | Tables 2_1 and 2_2
Laboratory | Actlabs; Ancaster, Ontario | Actlabs; Ancaster, Ontario | SRC Geoanalytical Laboratories; Saskatoon, Saskatchewan
Laboratory_Report_Number | A19-14252 | A19-14252 | G-2022-2974
Sample_Medium | Rock | Rock | Rock
Size_Fraction_If_Applicable | n/a | n/a | n/a
Analytical_Digestion_If_Applicable | Lithium metaborate/tetraborate fusion; 5% HNO3 | 4-Acid Digestion; Aqua Regia | lithium borate flux fusion; diluted HNO3
Sample_Aliquot | 0.2 g | 30.0 g | 0.2 g; 30 g for fire assay
Analytical_Method | ICP-OES; ICP-MS | FA - ICP-MS | ICP-OES; ICP-MS
Lab_Analytical_Package_Code | 4Lithoresearch | 1C-Exploration | WR/TR1 plus fire assay

## Table 1_1
Table 1_1: Detection limits for whole-rock geochemical analysis (4Lithoresearch plus 1C-Exploration).
Analysis method | Analyte | Detection limit | Unit
ICP-OES | SiO2 | 0.01 | perc
ICP-OES | Al2O3 | 0.01 | perc
ICP-OES | Fe2O3(T) | 0.01 | perc
ICP-OES | MnO | 0.001 | perc
ICP-OES | MgO | 0.01 | perc
ICP-OES | CaO | 0.01 | perc
ICP-OES | Na2O | 0.01 | perc
ICP-OES | K2O | 0.01 | perc
ICP-OES | TiO2 | 0.001 | perc
ICP-OES | P2O5 | 0.01 | perc
GRAV | LOI | 0.01 | perc
ICP-OES | Total | 0.01 | perc
ICP-OES | Sc | 1 | ppm
ICP-OES | Be | 1 | ppm
ICP-OES | V | 5 | ppm
ICP-OES | Ba | 2 | ppm
ICP-OES | Sr | 2 | ppm
ICP-MS | Cr | 20 | ppm
ICP-MS | Co | 1 | ppm
ICP-MS | Ni | 20 | ppm
ICP-MS | Cu | 10 | ppm
ICP-MS | Zn | 30 | ppm
ICP-MS | Ga | 1 | ppm
ICP-MS | As | 5 | ppm
ICP-MS | Mo | 2 | ppm
ICP-MS | Ag | 0.5 | ppm
ICP-MS | Sn | 1 | ppm
ICP-MS | Pb | 5 | ppm
ICP-MS | Ge | 0.5 | ppm
ICP-MS | Rb | 1 | ppm
ICP-MS | Y | 0.5 | ppm
ICP-OES | Zr | 1 | ppm
ICP-MS | Nb | 0.2 | ppm
ICP-MS | In | 0.1 | ppm
ICP-MS | Sb | 0.2 | ppm
ICP-MS | Cs | 0.1 | ppm
ICP-MS | La | 0.05 | ppm
ICP-MS | Ce | 0.05 | ppm
ICP-MS | Pr | 0.01 | ppm
ICP-MS | Nd | 0.05 | ppm
ICP-MS | Sm | 0.01 | ppm
ICP-MS | Eu | 0.005 | ppm
ICP-MS | Gd | 0.01 | ppm
ICP-MS | Tb | 0.01 | ppm
ICP-MS | Dy | 0.01 | ppm
ICP-MS | Ho | 0.01 | ppm
ICP-MS | Er | 0.01 | ppm
ICP-MS | Tm | 0.005 | ppm
ICP-MS | Yb | 0.01 | ppm
ICP-MS | Lu | 0.002 | ppm
ICP-MS | Hf | 0.1 | ppm
ICP-MS | Ta | 0.01 | ppm
ICP-MS | W | 0.5 | ppm
ICP-MS | Tl | 0.05 | ppm
ICP-MS | Bi | 0.1 | ppm
ICP-MS | Th | 0.05 | ppm
ICP-MS | U | 0.01 | ppm
FA - ICP-MS | Au | 2 | ppb
FA - ICP-MS | Pd | 1 | ppb
FA - ICP-MS | Pt | 1 | ppb

## Table 1_2
Table 1_2: Whole-rock geochemistry results (4Lithoresearch plus 1C-Exploration).
Sample_ID | UTM_ZONE | Easting | Northing | Latitude_DD | Longitude_DD | Comments | Intrusion | Rock_Type | SiO2_perc | Al2O3_perc | Fe2O3(T)_perc | MnO_perc | MgO_perc | CaO_perc | Na2O_perc | K2O_perc | TiO2_perc | P2O5_perc | LOI_perc | Total_perc | Sc_ppm | Be_ppm | V_ppm | Ba_ppm | Sr_ppm | Cr_ppm | Co_ppm | Ni_ppm | Cu_ppm | Zn_ppm | Ga_ppm | As_ppm | Mo_ppm | Ag_ppm | Sn_ppm | Pb_ppm | Ge_ppm | Rb_ppm | Y_ppm | Zr_ppm | Nb_ppm | In_ppm | Sb_ppm | Cs_ppm | La_ppm | Ce_ppm | Pr_ppm | Nd_ppm | Sm_ppm | Eu_ppm | Gd_ppm | Tb_ppm | Dy_ppm | Ho_ppm | Er_ppm | Tm_ppm | Yb_ppm | Lu_ppm | Hf_ppm | Ta_ppm | W_ppm | Tl_ppm | Bi_ppm | Th_ppm | U_ppm | Au_ppb | Pd_ppb | Pt_ppb | Se_ppm | Te _ppm | Data source
111-15-129A01 | 14N | 376002.53 | 6302913.87 | 56.8534 | -101.0334 | NAD83 | Lynn Lake (A plug) | Gabbro | 47.51 | 19.19 | 14.33 | 0.168 | 5.71 | 7.78 | 1.58 | 0.18 | 1.321 | 0.04 | 1.69 | 99.51 | 49 | <1 | 358 | 69 | 335 | 30 | 33 | <20 | 120 | 120 | 22 | <5 | <2 | <0.5 | <1 | <5 | 1.3 | <1 | 7.3 | 20 | 3.3 | <0.1 | <0.2 | <0.1 | 3.24 | 7.13 | 0.96 | 4.26 | 1.14 | 1.17 | 1.05 | 0.2 | 1.32 | 0.28 | 0.9 | 0.14 | 0.94 | 0.15 | 0.6 | 0.2 | <0.5 | <0.05 | <0.1 | 0.07 | 0.02 | 4 | 5 | 6 |  |  | 1
111-15-134A01 | 14N | 375767.42 | 6301569.42 | 56.8413 | -101.0366 | NAD83 | Lynn Lake (A plug) | Mineralized gabbro | 35.33 | 10.43 | 27.47 | 0.124 | 7.31 | 8.8 | 0.86 | 0.16 | 0.169 | <0.01 | 5.45 | 96.09 | 28 | <1 | 148 | 34 | 177 | 320 | 513 | 9050 | >10000 | 70 | 9 | <5 | <2 | 0.9 | <1 | 11 | 1 | 3 | 4.3 | 8 | 0.5 | 0.1 | <0.2 | 0.1 | 1.33 | 3.11 | 0.47 | 2.07 | 0.68 | 0.275 | 0.76 | 0.14 | 0.83 | 0.17 | 0.49 | 0.072 | 0.47 | 0.072 | 0.2 | <0.01 | 6.8 | <0.05 | 1.1 | 0.08 | 0.02 | 179 | 25 | 95 |  |  | 1
95-01-37-1G | 14N | 376200 | 6303439 | 56.8582 | -101.0304 | NAD83 | Lynn Lake (A plug) | Gabbro | 51.35 | 16.58 | 8.82 | 0.153 | 7.29 | 10.43 | 2.95 | 0.6 | 0.658 | 0.18 | 1.27 | 100.27 | 34 | <1 | 143 | 163 | 331 | 19 | 37 | 90 | <10 | 68 | 15 | 1 | <2 | <0.5 | 1 | <5 | 1 | 7 | 13 | 51 | 3.52 | <0.1 | 0 | 0.3 | 7.54 | 17.7 | 2.2 | 9.67 | 2.3 | 0.9 | 2.6 | 0.4 | 2.6 | 0.5 | 1.5 | 0.2 | 1.4 | 0.2 | 1.3 | 0.2 | 4 | 0.1 | <0.1 | 0.9 | 0.3 | <2 |  |  | <3 |  | 2
95-01-42-1G | 14N | 376568 | 6303629 | 56.86 | -101.0244 | NAD83 | Lynn Lake (A plug) | Gabbro | 35.23 | 11.71 | 11.72 | 0.229 | 4.42 | 21.19 | 1.75 | 0.8 | 1.276 | 0.18 | 9.9 | 98.4 | 26 | 2 | 264 | 9470 | 291 | 90 | 32 | 29 | 88 | 81 | 17 | 3 | <2 | <0.5 | <1 | 9 | 1 | 7 | 17 | 76 | 5.2 | <0.1 | 0 | <0.1 | 8.23 | 20.2 | 2.7 | 12.6 | 3.4 | 1.1 | 3.8 | 0.6 | 3.7 | 0.7 | 2 | 0.3 | 1.8 | 0.2 | 2.3 | 0.4 | 0 | <0.1 | <0.1 | 0.6 | 0.2 | <2 |  |  | -3 |  | 2
95-01-72-1G | 14N | 375868 | 6303283 | 56.8567 | -101.0358 | NAD83 | Lynn Lake (A plug) | Gabbro | 47.42 | 12.13 | 8.19 | 0.144 | 16.28 | 11.04 | 0.97 | 0.38 | 0.254 | 0.05 | 3.04 | 99.91 | 26 | <1 | 88 | 46 | 224 | 895 | 64 | 482 | 77 | 59 | 9 | 1 | <2 | <0.5 | <1 | <5 | 1 | 6 | 8 | 36 | 1.5 | <0.1 | 0 | 0.3 | 4.08 | 9.2 | 1.1 | 4.86 | 1.2 | 0.4 | 1.3 | 0.2 | 1.4 | 0.3 | 0.8 | 0.1 | 0.8 | 0.1 | 1 | 0.1 | 0 | <0.1 | <0.1 | 1.7 | 0.5 | <2 |  |  | -3 |  | 2
111-15-148A01 | 14N | 375867.13 | 6299228.16 | 56.8203 | -101.0338 | NAD83 | Lynn Lake (EL plug) | Gabbro | 51.32 | 18.76 | 6.11 | 0.108 | 8.66 | 9.78 | 1.76 | 0.34 | 0.209 | 0.05 | 2.22 | 99.33 | 21 | <1 | 81 | 96 | 320 | 310 | 36 | 260 | 110 | 60 | 14 | <5 | <2 | <0.5 | <1 | <5 | 0.9 | 5 | 6 | 22 | 1.3 | <0.1 | <0.2 | 0.2 | 3.88 | 8.15 | 1.03 | 4.1 | 1.04 | 0.404 | 1.03 | 0.17 | 1.09 | 0.23 | 0.68 | 0.097 | 0.61 | 0.096 | 0.6 | 0.11 | <0.5 | <0.05 | <0.1 | 0.58 | 0.2 | 2 | <1 | 1 |  |  | 1
111-15-148A02 | 14N | 375867.13 | 6299228.16 | 56.8203 | -101.0338 | NAD83 | Lynn Lake (EL plug) | Amphibolite dike | 49.41 | 11.59 | 9.62 | 0.171 | 13.43 | 9.39 | 1.23 | 0.98 | 0.657 | 0.41 | 2.68 | 99.56 | 28 | 1 | 162 | 332 | 139 | 1260 | 47 | 350 | 70 | 90 | 16 | <5 | <2 | <0.5 | <1 | <5 | 1.7 | 22 | 18.5 | 112 | 10.1 | <0.1 | <0.2 | 1.3 | 22.6 | 55.2 | 7.2 | 29.9 | 5.75 | 1.48 | 4.39 | 0.65 | 3.48 | 0.67 | 1.88 | 0.263 | 1.66 | 0.255 | 2.8 | 0.56 | 0.6 | 0.09 | 0.1 | 2.85 | 1.41 | 3 | 2 | 2 |  |  | 1
111-15-158A01 | 14N | 390627.35 | 6301243.37 | 56.8421 | -100.793 | NAD83 | Cartwright Lake | Gabbro | 45.88 | 17.4 | 15.27 | 0.164 | 5.29 | 11 | 2.43 | 0.38 | 1.652 | 0.3 | 0.85 | 100.6 | 37 | <1 | 459 | 126 | 470 | <20 | 49 | <20 | 40 | 90 | 20 | <5 | <2 | <0.5 | <1 | <5 | 1 | 4 | 9 | 24 | 2 | <0.2 | <0.5 | <0.5 | 5.5 | 12.9 | 1.82 | 8.5 | 2.1 | 1 | 2.3 | 0.4 | 2.3 | 0.5 | 1.3 | 0.17 | 1.1 | 0.18 | 0.7 | 0.1 | <1 | <0.1 | <0.4 | 0.4 | 0.2 | [5 empty] | 1
111-16-262A01 | 14N | 415581.64 | 6309764.72 | 56.9238 | -100.3869 | NAD83 | White Owl Lake | Medium-grained gabbro | 51.34 | 15.89 | 15.56 | 0.231 | 3.79 | 8.88 | 2.58 | 0.71 | 0.924 | 0.1 | 0.58 | 100.6 | 45 | <1 | 411 | 448 | 206 | 30 | 39 | <20 | 80 | 120 | 16 | <5 | <2 | <0.5 | <1 | <5 | 1.5 | 13 | 17.4 | 40 | 1.3 | <0.1 | 0.4 | 0.4 | 4.16 | 10.3 | 1.59 | 7.46 | 2.29 | 0.809 | 2.71 | 0.48 | 2.92 | 0.6 | 1.87 | 0.293 | 2.01 | 0.334 | 1.1 | 0.07 | <0.5 | <0.05 | <0.1 | 0.38 | 0.31 | [5 empty] | 1
111-16-275A01 | 14N | 414555.71 | 6308289.33 | 56.9104 | -100.4032 | NAD83 | White Owl Lake | Medium-grained gabbro | 50.42 | 18.83 | 10.32 | 0.144 | 3.81 | 9 | 3.51 | 0.21 | 0.726 | 0.04 | 2.58 | 99.59 | 36 | <1 | 330 | 74 | 227 | 40 | 30 | 20 | 140 | 70 | 17 | <5 | <2 | <0.5 | <1 | <5 | 1.1 | 2 | 8 | 17 | 0.6 | <0.1 | 0.4 | <0.1 | 1.5 | 3.97 | 0.55 | 2.8 | 1.02 | 0.479 | 1.31 | 0.23 | 1.4 | 0.3 | 0.83 | 0.123 | 0.81 | 0.128 | 0.5 | 0.03 | <0.5 | <0.05 | <0.1 | 0.08 | 0.11 | [5 empty] | 1
111-16-299A01 | 14N | 416424.15 | 6308890.35 | 56.9161 | -100.3728 | NAD83 | White Owl Lake | Medium-grained gabbro | 48.51 | 17.86 | 11.71 | 0.219 | 7.03 | 8.87 | 2.66 | 0.99 | 0.492 | 0.05 | 2.11 | 100.5 | 36 | <1 | 246 | 670 | 344 | 100 | 40 | 60 | 10 | 90 | 14 | <5 | <2 | <0.5 | <1 | <5 | 1.4 | 27 | 6.1 | 15 | 0.5 | <0.1 | 0.3 | 0.2 | 1.77 | 4.16 | 0.64 | 3.01 | 0.91 | 0.45 | 1.02 | 0.19 | 1.12 | 0.22 | 0.65 | 0.1 | 0.66 | 0.104 | 0.5 | 0.01 | 1.3 | <0.05 | <0.1 | 0.12 | 0.1 | [5 empty] | 1
111-16-300A01 | 14N | 416581.18 | 6308885.71 | 56.9161 | -100.3702 | NAD83 | White Owl Lake | Medium-grained gabbro | 48.53 | 14.73 | 17.02 | 0.221 | 4.48 | 9.88 | 2.14 | 0.49 | 0.983 | 0.1 | 0.7 | 99.27 | 54 | <1 | 759 | 309 | 198 | <20 | 43 | 30 | 110 | 90 | 15 | <5 | <2 | <0.5 | <1 | <5 | 1.8 | 8 | 12.6 | 26 | 0.8 | <0.1 | 0.2 | 0.2 | 2.93 | 6.96 | 1.07 | 5.25 | 1.46 | 0.614 | 1.82 | 0.34 | 2.18 | 0.46 | 1.32 | 0.208 | 1.42 | 0.224 | 0.7 | 0.05 | <0.5 | <0.05 | <0.1 | 0.24 | 0.18 | [5 empty] | 1
111-21-067A01 | 14N | 369699 | 6301999 | 56.8435 | -101.1362 | NAD83 | Ralph Lake | Gabbro | 50.48 | 18.02 | 11.6 | 0.109 | 4 | 6.32 | 3.55 | 2.06 | 1.378 | 0.61 | 0.81 | 98.94 | 19 | 1 | 195 | 652 | 762 | 20 | 22 | <20 | <10 | 200 | 20 | <5 | <2 | <0.5 | 1 | 8 | 1.1 | 36 | 18.8 | 116 | 8.9 | <0.1 | 0.2 | 0.9 | 28.3 | 66.9 | 8.63 | 35.6 | 6.24 | 1.58 | 4.89 | 0.72 | 3.89 | 0.71 | 1.92 | 0.269 | 1.66 | 0.255 | 3 | 0.54 | 1.2 | 0.25 | <0.1 | 1.84 | 0.69 | [5 empty] | 1
111-21-069A01 | 14N | 369600 | 6302010 | 56.8436 | -101.1378 | NAD83 | Ralph Lake | Quartz diorite | 58.49 | 17.05 | 8.18 | 0.129 | 2.47 | 6.04 | 3.8 | 1.41 | 1.228 | 0.39 | 0.88 | 100.1 | 18 | 1 | 127 | 633 | 457 | <20 | 15 | <20 | 10 | 80 | 20 | <5 | 2 | <0.5 | 1 | 5 | 1.3 | 24 | 21.9 | 150 | 10.7 | 0.1 | 0.2 | 1.3 | 22.9 | 51 | 6.46 | 26.4 | 5.59 | 1.65 | 4.72 | 0.75 | 4.24 | 0.8 | 2.27 | 0.316 | 1.99 | 0.314 | 3.6 | 0.77 | 1.1 | 0.16 | 0.2 | 3.2 | 1.04 | [5 empty] | 1
111-21-095A01 | 14N | 371860 | 6304410 | 56.8657 | -101.102 | NAD83 | Ralph Lake | Gabbroic diorite | 54.59 | 17.01 | 12.17 | 0.209 | 4.63 | 7.73 | 2.18 | 0.41 | 1.123 | 0.17 | 0.5 | 100.7 | 29 | <1 | 182 | 71 | 124 | <20 | 26 | <20 | <10 | 110 | 19 | <5 | <2 | <0.5 | 1 | <5 | 0.9 | 5 | 19 | 68 | 4.3 | 0.1 | <0.2 | 0.1 | 6.03 | 14.9 | 2.21 | 10.8 | 2.9 | 1.13 | 3.4 | 0.59 | 3.65 | 0.72 | 2.09 | 0.308 | 2.02 | 0.315 | 1.7 | 0.33 | <0.5 | <0.05 | <0.1 | 0.43 | 0.19 | [5 empty] | 1
111-19-386A01 | 14N | 365566 | 6293020 | 56.7617 | -101.1992 | NAD83 | Motriuk Lake plug | Quartz diorite | 58.45 | 7.83 | 6.77 | 0.148 | 13.08 | 9.74 | 1.77 | 0.61 | 0.272 | 0.09 | 1.5 | 100.3 | 35 | <1 | 103 | 109 | 232 | 1910 | 35 | 250 | <10 | 70 | 10 | <5 | <2 | <0.5 | 1 | <5 | 1.4 | 12 | 7.7 | 37 | 2.1 | <0.1 | 0.2 | 0.2 | 10.4 | 24.8 | 3.08 | 12.3 | 2.45 | 0.641 | 1.82 | 0.27 | 1.38 | 0.25 | 0.78 | 0.122 | 0.79 | 0.122 | 1.2 | 0.17 | <0.5 | <0.05 | <0.1 | 2.36 | 0.72 | [5 empty] | 1
111-19-386B01 | 14N | 365566 | 6293020 | 56.7617 | -101.1992 | NAD83 | Motriuk Lake plug | Very coarse-grained pyroxenite | 52.46 | 9.2 | 8.67 | 0.148 | 13.71 | 10.67 | 1.72 | 1.18 | 0.689 | 0.09 | 1.83 | 100.4 | 49 | <1 | 249 | 248 | 256 | 1540 | 48 | 260 | 30 | 60 | 12 | <5 | <2 | <0.5 | 1 | 6 | 1.5 | 31 | 12.2 | 40 | 2.7 | <0.1 | 0.8 | 0.7 | 11.6 | 24.3 | 3.31 | 15.4 | 3.47 | 0.967 | 2.95 | 0.44 | 2.28 | 0.44 | 1.22 | 0.176 | 1.06 | 0.16 | 1.3 | 0.26 | <0.5 | 0.13 | <0.1 | 2.43 | 3.59 | [5 empty] | 1
111-17-206A01 | 14N | 387903.36 | 6296211.96 | 56.7963 | -100.8354 | NAD83 | S Cockeram Lake | Gabbro | 52.19 | 14.13 | 11.07 | 0.196 | 7.08 | 10.63 | 2.51 | 0.26 | 0.766 | 0.12 | 1.5 | 100.4 | 46 | <1 | 254 | 65 | 221 | 70 | 39 | 50 | 70 | 80 | 14 | <5 | <2 | <0.5 | <1 | <5 | 1.6 | 1 | 21 | 46 | 1.3 | <0.1 | 0.6 | <0.1 | 3.84 | 9.62 | 1.36 | 6.45 | 2.11 | 0.7 | 2.84 | 0.53 | 3.54 | 0.75 | 2.28 | 0.342 | 2.25 | 0.353 | 1.2 | 0.07 | 1.2 | <0.05 | <0.1 | 0.39 | 0.22 | [5 empty] | 1
52-76-298-1 | 14N | 387089 | 6295214 | 56.7871 | -100.8483 | NAD83 | S Cockeram Lake | Porphyritic gabbro | 49.98 | 13.53 | 10.82 | 0.19 | 7.9 | 11.67 | 2.28 | 0.23 | 0.68 | 0.12 | 1.75 | 99.17 |  |  | 239 | 56 | 247 | 129 | 52 | 65 | 83 | 86 | 15 | <5 | <2 | <0.5 | <1 | <5 | 2 | 3 | 20 | 35 | 1.7 | <0.2 | 1.6 | <0.5 | 4.1 | 10 | 1.4 | 7 | 2 | 0.76 | 2.6 | 0.5 | 3.2 | 0.7 | 2.2 | 0.34 | 2.1 | 0.34 | 1.2 | 0.6 | 102 | <0.1 | <0.2 | 0.4 | 0.2 | [5 empty] | 3
103-00-1523 | 14N | 359482 | 6288723 | 56.7213 | -101.2962 | NAD83 | Gemmell Lake | Gabbro | 43 | 11.02 | 15.4 | 0.2 | 18.05 | 6.9 | 0.55 | 0.03 | 0.628 | 0.16 | 3.8 | 99.73 | 25 | <1 | 149 | 35 | 16 | 1300 | 101 | 614 | 12 | 114 | 12 | 4 | <2 | <0.5 | <1 | <5 | 1 | <2 | 15 | 35 | 1 | <0.2 | 1 | <0.5 | 1.8 | 6.4 | 1.02 | 5.6 | 1.7 | 0.57 | 2.2 | 0.4 | 2.5 | 0.5 | 1.6 | 0.24 | 1.6 | 0.26 | 1.1 | 0.1 | <1 | <0.1 | <0.4 | 0.7 | 0.2 | <2 |  |  |  |  | 2
103-00-1521 | 14N | 359477 | 6288745 | 56.7215 | -101.2963 | NAD83 | Gemmell Lake | Gabbro | 50.23 | 14.98 | 18.24 | 0.156 | 4.03 | 5.27 | 4.2 | 0.75 | 1.778 | 0.48 | 0.29 | 100.4 | 37 | <1 | 367 | 204 | 150 | 6 | 53 | <20 | 162 | 67 | 22 | 7 | 3 | <0.5 | 1 | <5 | 1 | 12 | 35 | 119 | 6 | <0.2 | 1 | <0.5 | 15.4 | 34.3 | 4.88 | 21.9 | 5 | 1.57 | 5.8 | 1 | 5.9 | 1.3 | 3.7 | 0.58 | 3.6 | 0.61 | 3.6 | 0.4 | 1 | 0.1 | <0.4 | 2.2 | 0.7 | 17 |  |  |  |  | 2
103-00-1501 | 14N | 359563 | 6288754 | 56.7217 | -101.2949 | NAD83 | Gemmell Lake | Gabbro | 50.76 | 15.24 | 10.26 | 0.172 | 8.81 | 10.49 | 1.95 | 0.57 | 0.579 | 0.17 | 1.05 | 100.04 | 21 | <1 | 155 | 150 | 370 | 445 | 52 | 220 | 42 | 74 | 14 | 10 | <2 | <0.5 | <1 | 16 | 1 | 10 | 14 | 39 | <1 | <0.2 | 1 | <0.5 | 5.2 | 10.9 | 1.56 | 7.4 | 1.8 | 0.74 | 2.3 | 0.4 | 2.3 | 0.5 | 1.4 | 0.22 | 1.5 | 0.23 | 1.1 | 0.1 | <1 | 0.2 | <0.4 | 0.8 | 0.1 | 2 |  |  |  |  | 2
103-00-1502 | 14N | 359575 | 6288772 | 56.7218 | -101.2948 | NAD83 | Gemmell Lake | Gabbro | 50.31 | 15.32 | 15.57 | 0.221 | 3.89 | 8.32 | 2.94 | 0.76 | 1.626 | 0.4 | 0.56 | 99.92 | 39 | 2 | 415 | 924 | 136 | <5 | 38 | 23 | 223 | 81 | 20 | 3 | 2 | <0.5 | 1 | <5 | 1 | 8 | 32 | 96 | 3 | <0.2 | 1 | <0.5 | 12.9 | 28.9 | 4.05 | 19 | 4.6 | 1.67 | 5.4 | 0.9 | 5.6 | 1.2 | 3.4 | 0.55 | 3.4 | 0.56 | 2.8 | 0.3 | 3 | <0.1 | <0.4 | 1.2 | 0.5 | 32 |  |  |  |  | 2
103-00-1503 | 14N | 359560 | 6288779 | 56.7219 | -101.295 | NAD83 | Gemmell Lake | Gabbro | 39.61 | 17.66 | 16.68 | 0.198 | 9.35 | 9.44 | 1.32 | 1.41 | 1.378 | 0.38 | 2.38 | 99.81 | 40 | <1 | 261 | 1640 | 138 | 279 | 69 | 122 | 12 | 185 | 17 | 6 | 4 | <0.5 | <1 | 5 | 1 | 31 | 22 | 55 | 1 | <0.2 | 1 | 1.1 | 7.6 | 17.2 | 2.43 | 11.7 | 3 | 1.24 | 3.8 | 0.7 | 4 | 0.8 | 2.4 | 0.37 | 2.4 | 0.36 | 1.5 | 0.2 | <1 | 0.2 | <0.4 | 0.7 | 0.2 | <2 |  |  |  |  | 2
103-00-1504 | 14N | 359549 | 6288789 | 56.722 | -101.2952 | NAD83 | Gemmell Lake | Gabbro | 46.4 | 14.95 | 14.25 | 0.201 | 8.33 | 10.02 | 2.14 | 0.46 | 1.169 | 0.29 | 0.93 | 99.14 | 32 | <1 | 243 | 188 | 174 | 244 | 61 | 130 | 39 | 114 | 16 | 8 | <2 | <0.5 | <1 | 13 | 1 | 9 | 19 | 46 | <1 | <0.2 | 1 | <0.5 | 4.9 | 11.9 | 1.8 | 9 | 2.4 | 1 | 3 | 0.6 | 3.3 | 0.7 | 2.1 | 0.33 | 2.1 | 0.33 | 1.4 | 0.1 | <1 | <0.1 | <0.4 | 0.6 | 0.3 | <2 |  |  |  |  | 2
111-22-36A01 | 14N | 341332 | 6279253 | 56.6305 | -101.5867 | NAD83 | Snake Lake | Gabbro | 51.6 | 14.8 | 11.3 | 0.18 | 7.23 | 10 | 2.79 | 0.41 | 0.82 | 0.11 | 1 | 100.24 | 43 | 1.8 | 265 | 128 | 239 | 247 | 49.9 | 108 | 188 | 109 | 20.3 | 4.9 | 4.6 | 0.3 | 0.6 | 2.74 | <0.1 | 10 | 22 | 54 | 2 |  | 9 | 0.2 | 3 | 9 | 1.7 | 7.6 | 2.32 | 0.68 | 3.23 | 0.42 | 3.67 | 0.84 | 2.49 | 0.31 | 2.02 | 0.31 | 1.7 | 0.12 | <1 |  | <0.1 | 0.52 | 4.42 |  |  |  | 18 | <0.1 | 1
111-22-38A01 | 14N | 341177 | 6279015 | 56.6284 | -101.5891 | NAD83 | Snake Lake | Gabbro | 51 | 14.7 | 10.6 | 0.18 | 8.17 | 10.9 | 2.57 | 0.25 | 0.64 | 0.08 | 0.9 | 99.99 | 43 | 2.3 | 243 | 75 | 225 | 334 | 51 | 114 | 148 | 124 | 18.2 | 3.7 | 5.4 | 0.6 | 0.8 | 3.08 | <0.1 | 4 | 16.6 | 38 | 1 |  | 15 | 0.1 | 2 | 7 | 1.31 | 5.2 | 1.63 | 0.55 | 2.45 | 0.37 | 2.54 | 0.6 | 1.57 | 0.22 | 1.51 | 0.18 | 1 | 0.11 | <1 |  | 0.2 | 0.29 | 5.24 |  |  |  | 16 | 0.1 | 1
111-22-111A01 | 14N | 340502 | 6275702 | 56.5984 | -101.598 | NAD83 | Snake Lake | Gabbro | 49.7 | 17.4 | 7.87 | 0.15 | 7.89 | 13.4 | 1.5 | 0.28 | 0.38 | 0.01 | 1.5 | 100.08 | 39 | 1.2 | 206 | 42 | 167 | 140 | 46 | 123 | 110 | 92 | 17.2 | 14 | 3.2 | 0.6 | 0.6 | 9.35 | <0.1 | 6.9 | 10.8 | 29 | 1 |  | 1 | 0.5 | 2 | 4 | 0.74 | 3.1 | 1.04 | 0.32 | 1.33 | 0.26 | 1.7 | 0.41 | 1.34 | 0.16 | 1.17 | 0.16 | 0.9 | 0.09 | <1 |  | 0.2 | 0.37 | 1.05 |  |  |  | 32 | 0.3 | 1
111-22-126A01 | 14N | 341546 | 6276646 | 56.6072 | -101.5816 | NAD83 | Snake Lake | Gabbro | 51.7 | 13.6 | 13.6 | 0.22 | 6.12 | 9.12 | 2.63 | 0.62 | 1.18 | 0.18 | 1 | 99.97 | 44 | 0.7 | 310 | 439 | 297 | 101 | 50.1 | 82 | 57.8 | 149 | 22.4 | 41.6 | 4.6 | 0.3 | 1.2 | 10.1 | <0.1 | 8.7 | 32.3 | 85 | 3 |  | 2 | 0.2 | 8 | 16 | 2.88 | 13.3 | 3.63 | 1.05 | 4.31 | 0.81 | 5.49 | 1.1 | 3.24 | 0.46 | 2.99 | 0.43 | 2.9 | 0.25 | <1 |  | 0.1 | 0.59 | 0.39 |  |  |  | 7 | 0.4 | 1
111-22-149A01 | 14N | 341604 | 6278891 | 56.6274 | -101.582 | NAD83 | Snake Lake | Gabbro | 47.4 | 13.7 | 18 | 0.28 | 3.54 | 10.7 | 2.28 | 0.35 | 2.08 | 0.09 | 1.3 | 99.72 | 47 | 0.7 | 448 | 33 | 119 | 4 | 59.1 | 25 | 20.9 | 160 | 26.8 | 13.1 | 5 | 0.6 | 1 | 3.32 | <0.1 | 4.7 | 32.5 | 92 | 4 |  | 3 | 0.2 | 6 | 15 | 2.3 | 10.6 | 3.1 | 1.1 | 5.51 | 0.72 | 5.26 | 1.23 | 3.57 | 0.43 | 3.02 | 0.4 | 2.8 | 0.34 | <1 |  | <0.1 | 1.11 | 0.74 |  |  |  | 21 | <0.1 | 1
Notes:
Sample no. 111-22 was analyzed at SRC Laboratories (the QA-QC data are listed in Table 2_2); other samples were analyzed at ActLabs.
Data sources: 1, this study; 2, Beaumont-Smith (2008); 3, Zwanzig et al. (1999).

## Table 1_3
Table 1_3: QA_QC for whole-rock geochemistry (4Lithoresearch plus 1C-Exploration).
Sample_ID | Purpose | SiO2_perc | Al2O3_perc | Fe2O3(T)_perc | MnO_perc | MgO_perc | CaO_perc | Na2O_perc | K2O_perc | TiO2_perc | P2O5_perc | LOI_perc | Total_perc | Sc_ppm | Be_ppm | V_ppm | Ba_ppm | Sr_ppm | Cr_ppm | Co_ppm | Ni_ppm | Cu_ppm | Zn_ppm | Ga_ppm | As_ppm | Mo_ppm | Ag_ppm | Sn_ppm | Pb_ppm | Ge_ppm | Rb_ppm | Y_ppm | Zr_ppm | Nb_ppm | In_ppm | Sb_ppm | Cs_ppm | La_ppm | Ce_ppm | Pr_ppm | Nd_ppm | Sm_ppm | Eu_ppm | Gd_ppm | Tb_ppm | Dy_ppm | Ho_ppm | Er_ppm | Tm_ppm | Yb_ppm | Lu_ppm | Hf_ppm | Ta_ppm | W_ppm | Tl_ppm | Bi_ppm | Th_ppm | U_ppm | Au_ppb | Pd_ppb | Pt_ppb
NIST 694 | Measured standard value | 11.37 | 1.94 | 0.75 | 0.014 | 0.35 | 43.74 | 0.9 | 0.57 | 0.119 | 30.22 |  |  |  |  | 1671
NIST 694 | Certified standard value | 11.2 | 1.8 | 0.79 | 0.0116 | 0.33 | 43.6 | 0.86 | 0.51 | 0.11 | 30.2 |  |  |  |  | 1740
DNC-1 | Measured standard value | 47.97 | 18.59 | 9.71 | 0.146 | 9.97 | 11.16 | 1.95 | 0.23 | 0.485 | 0.07 |  |  | 31 |  | 157 | 109 | 143 | [14 empty] | 32
DNC-1 | Certified standard value | 47.15 | 18.34 | 9.97 | 0.15 | 10.13 | 11.49 | 1.89 | 0.234 | 0.48 | 0.07 |  |  | 31 |  | 148 | 118 | 144 | [14 empty] | 38
TDB-1 | Measured standard value | [17 empty] | 270 |  | 90 | 340 | 160 | [8 empty] | 34.6 | [5 empty] | 17.1 | 39.9 |  | 24.1 |  | 2 | [6 empty] | 3.3 | [6 empty] | 2.7
TDB-1 | Certified standard value | [17 empty] | 251 |  | 92 | 323 | 155 | [8 empty] | 36 | [5 empty] | 17 | 41 |  | 23 |  | 2.1 | [6 empty] | 3.4 | [6 empty] | 2.7
W-2a | Measured standard value | 53.04 | 14.93 | 10.42 | 0.166 | 6.23 | 10.87 | 2.2 | 0.61 | 1.057 | 0.12 |  |  | 35 | <1 | 274 | 174 | 193 | 100 | 43 | 70 | 110 | 80 | 17 |  | <2 |  |  |  | 1.5 | 20 |  | 80 |  |  |  |  | 10.7 | 23 |  | 12.5 | 3.2 | 1.1 |  | 0.6 | 3.8 | 0.77 |  |  | 2 | 0.31 | 2.6 |  | 0.6 | 0.1 | <0.1 | 2.2 | 0.5
W-2a | Certified standard value | 52.4 | 15.4 | 10.7 | 0.163 | 6.37 | 10.9 | 2.14 | 0.626 | 1.06 | 0.14 |  |  | 36 | 1.3 | 262 | 182 | 190 | 92 | 43 | 70 | 110 | 80 | 17 |  | 0.6 |  |  |  | 1 | 21 |  | 94 |  |  |  |  | 10 | 23 |  | 13 | 3.3 | 1 |  | 0.63 | 3.6 | 0.76 |  |  | 2.1 | 0.33 | 2.6 |  | 0.3 | 0.2 | 0.03 | 2.4 | 0.53
DTS-2b | Measured standard value | [17 empty] | >10000 | 130 | 3710
DTS-2b | Certified standard value | [17 empty] | 15500 | 120 | 3780
SY-4 | Measured standard value | 50.14 | 20.9 | 6.28 | 0.109 | 0.5 | 8.07 | 6.87 | 1.66 | 0.29 | 0.13 |  |  | 1 | 3 | 7 | 346 | 1204 |  |  |  |  | 100 | 36 |  |  |  |  | 9 |  | 54 | 121 | 533 | 14.2 |  |  | 1.5 | 59.4 | 125 | 14.9 | 57.7 | 12.9 | 1.98 | 14.3 | 2.69 | 19.1 | 4.37 | 14.1 | 2.18 | 14.9 | 2.11 | 10.5 | 0.82 |  |  |  | 1.3 | 0.8
SY-4 | Certified standard value | 49.9 | 20.69 | 6.21 | 0.108 | 0.54 | 8.05 | 7.1 | 1.66 | 0.287 | 0.131 |  |  | 1.1 | 2.6 | 8 | 340 | 1191 |  |  |  |  | 93 | 35 |  |  |  |  | 10 |  | 55 | 119 | 517 | 13 |  |  | 1.5 | 58 | 122 | 15 | 57 | 12.7 | 2 | 14 | 2.6 | 18.2 | 4.3 | 14.2 | 2.3 | 14.8 | 2.1 | 10.6 | 0.9 |  |  |  | 1.4 | 0.8
BIR-1a | Measured standard value | 48.36 | 15.81 | 11.17 | 0.172 | 9.51 | 13.21 | 1.81 | 0.03 | 0.973 | 0.02 |  |  | 44 | <1 | 339 | 10 | 110 | 370 | 56 | 170 | 130 | 70 | 17 |  |  |  |  | <5 |  |  | 15.1 | 14 | 0.6 |  | 0.3 |  | 0.6 | 1.9 |  | 2.6 | 1.1 | 0.56 | 2 | [5 empty] | 1.7 |  | 0.6
BIR-1a | Certified standard value | 47.96 | 15.5 | 11.3 | 0.175 | 9.7 | 13.3 | 1.82 | 0.03 | 0.96 | 0.021 |  |  | 44 | 0.58 | 310 | 6 | 110 | 370 | 52 | 170 | 125 | 70 | 16 |  |  |  |  | 3 |  |  | 16 | 18 | 0.6 |  | 0.58 |  | 0.63 | 1.9 |  | 2.5 | 1.1 | 0.55 | 2 | [5 empty] | 1.7 |  | 0.6
ZW-C | Measured standard value | [17 empty] | 60 |  |  |  | 1030 | 100 |  |  |  | >1000 |  |  | >1000 |  |  | 201 |  | 4.6 | 262 | 31.5 | 104 | 9.82 | 25.8 | 6.82 |  | 4.7 | [8 empty] | 87.2 | 331 | 33.9 |  |  | 19.3
ZW-C | Certified standard value | [17 empty] | 56 |  |  |  | 1050 | 99 |  |  |  | 1300 |  |  | 8500 |  |  | 198 |  | 4.2 | 260 | 30 | 97 | 9.5 | 25 | 6.6 |  | 4.7 | [8 empty] | 82 | 320 | 34 |  |  | 20
OREAS 101b (Fusion) | Measured standard value | [18 empty] | 44 | <20 | 420 |  |  |  | 19 | [5 empty] | 176 | [5 empty] | 797 | 1370 | 126 | 375 | 48 | 8.01 |  | 5.2 | 31.4 | 6.3 | 18.8 | 2.66 | 17.7 | 2.58 | [5 empty] | 35.4 | 395
OREAS 101b (Fusion) | Certified standard value | [18 empty] | 47 | 9 | 420 |  |  |  | 21 | [5 empty] | 178 | [5 empty] | 789 | 1331 | 127 | 378 | 48 | 7.77 |  | 5.37 | 32.1 | 6.34 | 18.7 | 2.66 | 17.6 | 2.58 | [5 empty] | 37.1 | 396
NCS DC86318 | Measured standard value | [29 empty] | 377 | [5 empty] | 10.8 | 1980 | 433 | 725 | >2000 | >1000 | 19.9 | >1000 | 471 | >1000 | 591 | >1000 | 268 | >1000 | 249 | [5 empty] | 65.3
NCS DC86318 | Certified standard value | [29 empty] | 369.42 | [5 empty] | 10.28 | 1960 | 430 | 740 | 3430 | 1720 | 18.91 | 2095 | 470 | 3220 | 560 | 1750 | 270 | 1840 | 260 | [5 empty] | 67
SARM 3 | Measured standard value | [32 empty] | 946
SARM 3 | Certified standard value | [32 empty] | 978
USZ 42-2006 | Measured standard value | [19 empty] | <20 |  | 470 |  |  | 36 |  |  | 1680 |  |  | 173 |  | 33 |  |  |  | >2000 | >3000 | >1000 | >2000 | 547 | 92 |  |  | 53 | 7.5 |  |  | 18 | [6 empty] | 983
USZ 42-2006 | Certified standard value | [19 empty] | 13.18 |  | 469 |  |  | 34.4 |  |  | 1600 |  |  | 167 |  | 31 |  |  |  | 21100 | 27600 | 2300 | 6500 | 539 | 87.22 |  |  | 57.63 | 7.86 |  |  | 17.85 | [6 empty] | 946
PK2 | Measured standard value | [57 empty] | 4840 | 5820 | 4760
PK2 | Certified standard value | [57 empty] | 4785 | 5918 | 4749
REE-1 | Measured standard value | [17 empty] | 290 |  |  | 80 |  |  | 128 | [11 empty] | 1.1 | 1700 | >3000 |  | 1500 |  | 25 | 439 |  | 901 | 210 | 708 |  |  |  | 472
REE-1 | Certified standard value | [17 empty] | 277 |  |  | 79.7 |  |  | 124 | [11 empty] | 1.07 | 1661 | 3960 |  | 1456 |  | 23.5 | 433 |  | 847 | 208 | 701 |  |  |  | 479
111-19- 311A02 | Original | [57 empty] | 3 | <1 | <1
111-19- 311A02 | Duplicate | [57 empty] | 2 | <1 | <1
111-19- 386B01 | Original | 52.6 | 9.13 | 8.67 | 0.148 | 13.67 | 10.68 | 1.72 | 1.18 | 0.681 | 0.09 |  | 100.4 | 49 | <1 | 249 | 247 | 254 | 1540 | 48 | 260 | 30 | 60 | 11 | <5 | <2 | <0.5 | 1 | 6 | 1.5 | 31 | 12.1 | 41 | 2.8 | <0.1 | 0.8 | 0.7 | 11.7 | 24.6 | 3.34 | 15.1 | 3.53 | 0.997 | 2.94 | 0.44 | 2.32 | 0.43 | 1.24 | 0.175 | 1.08 | 0.162 | 1.4 | 0.27 | <0.5 | 0.14 | <0.1 | 2.54 | 3.65
111-19- 386B01 | Duplicate | 52.32 | 9.27 | 8.68 | 0.149 | 13.74 | 10.66 | 1.72 | 1.18 | 0.698 | 0.09 |  | 100.3 | 49 | <1 | 250 | 248 | 257 | 1530 | 48 | 260 | 30 | 60 | 12 | <5 | <2 | <0.5 | 1 | 6 | 1.5 | 31 | 12.3 | 39 | 2.6 | <0.1 | 0.8 | 0.7 | 11.5 | 24 | 3.28 | 15.6 | 3.41 | 0.938 | 2.96 | 0.45 | 2.24 | 0.44 | 1.19 | 0.176 | 1.04 | 0.157 | 1.2 | 0.25 | <0.5 | 0.13 | <0.1 | 2.33 | 3.53
111-19- 320 | Original | 48.9 | 16.85 | 16.31 | 0.211 | 3.49 | 9.73 | 2.55 | 0.34 | 2.143 | 0.12 |  | 100.9 | 36 | <1 | 419 | 35 | 142 | <20 | 43 | 30 | 130 | 120 | 23 | <5 | <2 | <0.5 | 1 | <5 | 1.4 | 5 | 26.8 | 79 | 4.7 | 0.1 | <0.2 | 0.4 | 5.09 | 13.5 | 2.05 | 10.4 | 3.38 | 1.34 | 4.41 | 0.75 | 4.85 | 1.01 | 2.9 | 0.442 | 2.89 | 0.414 | 2.2 | 0.35 | <0.5 | <0.05 | <0.1 | 0.42 | 0.12
111-19- 320 | Duplicate | 49.03 | 16.7 | 15.8 | 0.206 | 3.45 | 9.6 | 2.59 | 0.35 | 2.07 | 0.14 |  | 100.2 | 35 | <1 | 405 | 36 | 141 | <20 | 42 | <20 | 130 | 120 | 22 | <5 | <2 | <0.5 | 1 | <5 | 1.6 | 5 | 26.5 | 83 | 4.8 | 0.1 | <0.2 | 0.4 | 5.22 | 13.7 | 1.97 | 10.4 | 3.27 | 1.22 | 4.14 | 0.77 | 4.73 | 0.98 | 2.96 | 0.424 | 2.61 | 0.407 | 2.3 | 0.37 | <0.5 | <0.05 | <0.1 | 0.37 | 0.11
Method Blank | Method Blank | 0.01 | <0.01 | <0.01 | 0.003 | <0.01 | <0.01 | 0.01 | <0.01 | <0.001 | 0.02 |  |  | <1 | <1 | <5 | <2 | <2 | <20 | <1 | <20 | <10 | <30 | <1 | <5 | <2 | <0.5 | <1 | <5 | <0.5 | <1 | <0.5 | 1 | <0.2 | <0.1 | <0.2 | <0.1 | <0.05 | <0.05 | <0.01 | <0.05 | <0.01 | <0.005 | <0.01 | <0.01 | <0.01 | <0.01 | <0.01 | <0.005 | <0.01 | <0.002 | <0.1 | <0.01 | <0.5 | <0.05 | <0.1 | <0.05 | <0.01
Method Blank | Method Blank | 0.01 | <0.01 | <0.01 | 0.003 | <0.01 | <0.01 | <0.01 | <0.01 | <0.001 | 0.01 |  |  | <1 | <1 | <5 | <2 | <2 | [14 empty] | 2
Method Blank | Method Blank | <0.01 | <0.01 | <0.01 | 0.003 | <0.01 | <0.01 | <0.01 | <0.01 | <0.001 | 0.01 |  |  | <1 | <1 | <5 | <2 | <2 | [14 empty] | 3
Method Blank | Method Blank | [57 empty] | <2 | <1 | <1
Method Blank | Method Blank | [57 empty] | <2 | <1 | <1
Method Blank | Method Blank | 0.01 | <0.01 | <0.01 | 0.003 | <0.01 | <0.01 | <0.01 | <0.01 | 0.001 | <0.01 |  |  | <1 | <1 | <5 | <2 | <2 | [14 empty] | 1
111-19-301 | MGS granite standard | 70.06 | 15.42 | 2.14 | 0.032 | 0.63 | 1.77 | 4.63 | 3.43 | 0.224 | 0.08 | 0.86 | 99.27 | 2 | 2 | 20 | 1108 | 704 | 140 | <1 | 30 | <10 | 60 | 20 | <5 | <2 | <0.5 | 1 | 11 | 0.8 | 53 | 8.7 | 143 | 6.5 | <0.1 | <0.2 | 0.8 | 23.1 | 48.2 | 5.44 | 20.2 | 3.49 | 0.893 | 2.52 | 0.34 | 1.73 | 0.3 | 0.86 | 0.119 | 0.75 | 0.116 | 4.1 | 0.61 | <0.5 | 0.25 | <0.1 | 4.82 | 3.44
111-19-320 | MGS Molson dike standard | 48.97 | 16.78 | 16.06 | 0.208 | 3.47 | 9.67 | 2.57 | 0.34 | 2.106 | 0.13 | 0.24 | 100.5 | 36 | <1 | 412 | 35 | 142 | <20 | 43 | <20 | 130 | 120 | 23 | <5 | <2 | <0.5 | 1 | <5 | 1.5 | 5 | 26.6 | 81 | 4.8 | 0.1 | <0.2 | 0.4 | 5.15 | 13.6 | 2.01 | 10.4 | 3.33 | 1.28 | 4.27 | 0.76 | 4.79 | 1 | 2.93 | 0.433 | 2.75 | 0.41 | 2.2 | 0.36 | <0.5 | <0.05 | <0.1 | 0.39 | 0.11

## Table 2_1
Table 2_1: Detection limits for whole-rock geochemical analysis (WR/TR1 plus fire assay).
Analysis method | Analyte | Detection limit | Unit
ICP-MS | Ag | 0.1 | ppm
ICP-MS | As | 1 | ppm
ICP-MS | Ba | 1 | ppm
ICP-MS | Be | 0.1 | ppm
ICP-MS | Bi | 0.1 | ppm
ICP-MS | Cd | 0.1 | ppm
ICP-MS | Ce | 1 | ppm
ICP-MS | Co | 0.1 | ppm
ICP-MS | Cs | 0.1 | ppm
ICP-MS | Cu | 0.1 | ppm
ICP-MS | Dy | 0.01 | ppm
ICP-MS | Er | 0.01 | ppm
ICP-MS | Eu | 0.01 | ppm
ICP-MS | Ga | 0.1 | ppm
ICP-MS | Gd | 0.01 | ppm
ICP-MS | Ge | 0.1 | ppm
ICP-MS | Hf | 0.1 | ppm
ICP-MS | Hg | 0.1 | ppm
ICP-MS | Ho | 0.01 | ppm
ICP-MS | La | 1 | ppm
ICP-MS | Lu | 0.01 | ppm
ICP-MS | Mo | 0.1 | ppm
ICP-MS | Nb | 1 | ppm
ICP-MS | Nd | 0.1 | ppm
ICP-MS | Ni | 1 | ppm
ICP-MS | Pb204 | 0.01 | ppm
ICP-MS | Pb206 | 0.02 | ppm
ICP-MS | Pb207 | 0.02 | ppm
ICP-MS | Pb208 | 0.02 | ppm
ICP-MS | Pb | 0.02 | ppm
ICP-MS | Pr | 0.01 | ppm
ICP-MS | Rb | 0.1 | ppm
ICP-MS | Sb | 1 | ppm
ICP-MS | Se | 1 | ppm
ICP-MS | Sm | 0.01 | ppm
ICP-MS | Sn | 0.1 | ppm
ICP-MS | Sr | 1 | ppm
ICP-MS | Ta | 0.01 | ppm
ICP-MS | Tb | 0.01 | ppm
ICP-MS | Te | 0.1 | ppm
ICP-MS | Th | 0.01 | ppm
ICP-MS | Tm | 0.01 | ppm
ICP-MS | U | 0.01 | ppm
ICP-MS | W | 1 | ppm
ICP-MS | Y | 0.01 | ppm
ICP-MS | Yb | 0.01 | ppm
ICP-MS | Zn | 1 | ppm
ICP-MS | Zr | 1 | ppm
ICP-OES | Al2O3 | 0.01 | perc
ICP-OES | CaO | 0.01 | perc
ICP-OES | Cr | 2 | ppm
ICP-OES | Fe2O3 | 0.01 | perc
ICP-OES | MgO | 0.01 | perc
ICP-OES | MnO | 0.01 | perc
ICP-OES | P2O5 | 0.01 | perc
ICP-OES | K2O | 0.01 | perc
ICP-OES | Sc | 2 | ppm
ICP-OES | Na2O | 0.01 | perc
ICP-OES | TiO2 | 0.01 | perc
GRAV | LOI | 0.1 | perc
ICP-OES | SiO2 | 0.1 | perc
ICP-OES | V | 2 | ppm
FA - ICP-MS | Au | 1 | ppb
FA - ICP-MS | Pt | 1 | ppb
FA - ICP-MS | Pd | 1 | ppb

## Table 2_2
Table 2_2: QA_QC for whole-rock geochemistry (WR/TR1 plus fire assay).
Group number | Description | Notes | Ag | As | Ba | Be | Bi | Cd | Ce | Co | Cs | Cu | Dy | Er | Eu | Ga | Gd | Ge | Hf | Hg | Ho | La | Lu | Mo | Nb | Nd | Ni | Pb204 | Pb206 | Pb207 | Pb208 | Pb | Pr | Rb | Sb | Se | Sm | Sn | Sr | Ta | Tb | Te | Th | Tm | U | W | Y | Yb | Zn | Zr | Al2O3 | CaO | Cr | Fe2O3 | MgO | MnO | P2O5 | K2O | Sc | Na2O | TiO2 | LOI | SiO2 | SUM | V | Au | Pt | Pd
|  |  | ppm | ppm | ppm | ppm | ppm | ppm | ppm | ppm | ppm | ppm | ppm | ppm | ppm | ppm | ppm | ppm | ppm | ppm | ppm | ppm | ppm | ppm | ppm | ppm | ppm | ppm | ppm | ppm | ppm | ppm | ppm | ppm | ppm | ppm | ppm | ppm | ppm | ppm | ppm | ppm | ppm | ppm | ppm | ppm | ppm | ppm | ppm | ppm | wt. % | wt. % | ppm | wt. % | wt. % | wt. % | wt. % | wt. % | ppm | wt. % | wt. % | wt. % | wt. % |  | ppm | ppb | ppb | ppb
Detection limit |  |  | 0.1 | 1 | 1 | 0.1 | 0.1 | 0.1 | 1 | 0.1 | 0.1 | 0.1 | 0.01 | 0.01 | 0.01 | 0.1 | 0.01 | 0.1 | 0.1 | 0.1 | 0.01 | 1 | 0.01 | 0.1 | 1 | 0.1 | 1 | 0.01 | 0.02 | 0.02 | 0.02 | 0.02 | 0.01 | 0.1 | 1 | 1 | 0.01 | 0.1 | 1 | 0.01 | 0.01 | 0.1 | 0.01 | 0.01 | 0.01 | 1 | 0.01 | 0.01 | 1 | 1 | 0.01 | 0.01 | 2 | 0.01 | 0.01 | 0.01 | 0.01 | 0.01 | 2 | 0.01 | 0.01 | 0.1 | 0.1 |  | 2 | 1 | 1 | 1
G-2022-2974 | SY3 | SRC standard | 3.4 | 12.1 | 461 | 20.7 | 0.3 | 0.6 | 2240 | 7.6 | 1.2 | 19.4 | 120 | 67.3 | 16.6 | 26.5 | 106 | <0.1 | 10.1 | <0.1 | 29.7 | 1310 | 7.65 | 0.8 | 150 | 676 | 12 | 0.11 | 81.6 | 8.1 | 43.9 | 134 | 216 | 203 | <1 | 20 | 106 | 5.7 | 302 | 27.9 | 17.8 | 0.6 | 997 | 11.3 | 647 | 2 | 716 | 60.8 | 237 | 330 | 11.8 | 8.17 | 9 | 6.44 | 2.73 | 0.31 | 0.54 | 4.32 | 8 | 4.11 | 0.15 |  | 59.4 | 97.97 | 50
G-2022-2974 | SY3 | SRC standard | 3.4 | 10.5 | 444 | 21.2 | 0.3 | 0.2 | 2280 | 7.3 | 1.2 | 19.2 | 122 | 67.1 | 16.5 | 28 | 107 | <0.1 | 9.7 | <0.1 | 29.9 | 1300 | 7.75 | 0.9 | 147 | 671 | 11 | 0.097 | 82.8 | 8.4 | 44.1 | 136 | 211 | 210 | <1 | 21 | 109 | 6 | 303 | 29.1 | 18.6 | 0.1 | 991 | 11.6 | 645 | 2 | 711 | 65 | 240 | 326 | 11.8 | 8.11 | 9 | 6.49 | 2.62 | 0.31 | 0.54 | 4.27 | 8 | 4.07 | 0.15 |  | 59.4 | 97.76 | 49
G-2022-2974 | SY3 | SRC standard | 3 | 12 | 449 | 22.7 | 0.3 | 0.3 | 2250 | 7.6 | 1.3 | 18.2 | 122 | 66.7 | 17 | 27.1 | 106 | <0.1 | 9.7 | <0.1 | 29.5 | 1320 | 7.81 | 0.6 | 147 | 674 | 11 | 0.108 | 80.4 | 8.6 | 44.2 | 133 | 222 | 204 | <1 | 22 | 107 | 5.9 | 308 | 29.7 | 18 | 0.2 | 1000 | 11.5 | 648 | 2 | 719 | 62.8 | 239 | 329 | 11.9 | 8.14 | 10 | 6.58 | 2.62 | 0.32 | 0.52 | 4.17 | 9 | 4.09 | 0.15 |  | 59.7 | 98.19 | 49
G-2022-2974 | BCR-2 | SRC standard | 0.8 | 1 | 677 | 3.1 | <0.1 | <0.1 | 49 | 36.1 | 0.5 | 15.1 | 6.06 | 3.77 | 1.69 | 21.5 | 6 | <0.1 | 4.2 | <0.1 | 1.36 | 24 | 0.43 | 254 | 12 | 27.4 | 45 | 0.082 | 2.13 | 2.3 | 5.01 | 9.53 | 6.45 | 43.7 | 1 | 1 | 6.2 | 2.2 | 336 | 0.98 | 0.98 | <0.1 | 5.79 | 0.44 | 1.36 | <1 | 31.2 | 3.18 | 126 | 168
G-2022-2974 | GSP-2 | SRC standard | 0.6 | 2.7 | 1400 | 3.1 | <0.1 | 0.5 | 425 | 8 | 0.6 | 40.9 | 6.47 | 2.66 | 2.29 | 24.4 | 15.8 | <0.1 | 15.3 | <0.1 | 0.96 | 173 | 0.2 | 5.5 | 25 | 206 | 110 | 0.623 | 8.73 | 8.15 | 27.2 | 44.7 | 55.6 | 239 | <1 | 11 | 26.2 | 7.5 | 249 | 0.88 | 1.17 | <0.1 | 107 | 0.19 | 2.46 | 1 | 24.5 | 1.69 | 116 | 516
G-2022-2974 | SY5 | SRC standard | 1 | 2 | 6490 | 5.5 | <0.1 | 0.6 | 450 | 23.1 | 0.3 | 33.8 | 11 | 5.48 | 7.86 | 24 | 20.7 | <0.1 | 17.2 | <0.1 | 1.99 | 217 | 0.64 | 14.8 | 24 | 201 | 113 | 1.02 | 15.9 | 14.9 | 35.7 | 67.5 | 54.7 | 78.4 | 2 | 5 | 31.2 | 2.9 | 3080 | 1.31 | 2.21 | <0.1 | 25.4 | 0.64 | 5.52 | 1 | 53.9 | 4.7 | 132 | 763
G-2022-2974 | 111-22-160A01 | Sample | 0.7 | 2.4 | 269 | 1.5 | 0.1 | 0.1 | 13 | 40.4 | 0.1 | 62.5 | 2.34 | 1.64 | 0.76 | 17.1 | 2.06 | <0.1 | 1.3 | <0.1 | 0.45 | 4 | 0.15 | 4.7 | 2 | 7.9 | 25 | 0.044 | 1.38 | 1.26 | 2.93 | 5.62 | 1.93 | 9.7 | 2 | 17 | 2.25 | 0.8 | 454 | 0.21 | 0.3 | <0.1 | 1 | 0.16 | 0.07 | <1 | 13.6 | 1.61 | 100 | 39
G-2022-2974 | 111-22-160A01 R | Repeated | 0.8 | 2.3 | 271 | 1.4 | <0.1 | <0.1 | 12 | 38.5 | 0.1 | 62.7 | 2.3 | 1.61 | 0.73 | 17.8 | 2.11 | <0.1 | 1 | <0.1 | 0.42 | 5 | 0.17 | 4.4 | 2 | 8.1 | 24 | 0.045 | 1.37 | 1.21 | 2.91 | 5.53 | 1.97 | 9.5 | 2 | 1 | 2.2 | 0.6 | 451 | 0.2 | 0.32 | <0.1 | 0.95 | 0.14 | 0.06 | <1 | 13.3 | 1.57 | 103 | 37
G-2022-2974 | 111-22-201 | MGS granite standard | 0.5 | 1.8 | 1100 | 2.4 | 0.1 | 0.1 | 45 | 4.3 | 0.3 | 9.8 | 1.82 | 0.88 | 1.07 | 20.3 | 2.57 | <0.1 | 3.6 | <0.1 | 0.29 | 22 | 0.13 | 5.7 | 8 | 20.5 | 6 | 0.228 | 3.06 | 2.57 | 6.12 | 12 | 5.57 | 53.3 | 1 | 10 | 3.05 | 1.7 | 716 | 0.73 | 0.31 | 0.2 | 4.84 | 0.06 | 3.11 | 12 | 8.99 | 0.98 | 74 | 114 | 16 | 1.69 | 131 | 2.16 | 0.62 | 0.03 | 0.07 | 3.24 | 2 | 4.55 | 0.22 | 0.8 | 70.6 | 99.98 | 16
G-2022-2974 | 111-22-201 R | Repeated | 0.4 | 0.3 | 1060 | 1.8 | <0.1 | 0.4 | 46 | 5.1 | 0.5 | 10.7 | 1.64 | 0.94 | 1.06 | 23.2 | 2 | <0.1 | 3.2 | 0.5 | 0.3 | 22 | 0.07 | 4.2 | 6 | 20.7 | 53 | 0.031 | 2.18 | 1.97 | 5.32 | 9.5 | 5.07 | 55.6 | <1 | <1 | 3.37 | 0.9 | 770 | 0.97 | 0.36 | <0.1 | 5.67 | 0.14 | 4.21 | 4 | 9.47 | 0.89 | 71 | 109 | 16.1 | 1.72 | 128 | 2.16 | 0.65 | 0.03 | 0.06 | 3.29 | 2 | 4.58 | 0.23 | 0.8 | 70.3 | 99.92 | 17
G-2022-2974 | 111-22-220 | MGS Molson dike standard | 0.9 | 1.8 | 37 | 1.4 | <0.1 | 0.1 | 13 | 47.2 | 0.2 | 127 | 4.42 | 3.32 | 1.28 | 22.4 | 3.75 | <0.1 | 2.4 | <0.1 | 1.04 | 5 | 0.35 | 5 | 6 | 11.2 | 38 | 0.12 | 0.99 | 1.04 | 2.25 | 4.4 | 2.14 | 5.9 | 2 | 15 | 3.72 | 1.3 | 141 | 0.56 | 0.74 | 0.2 | 0.58 | 0.33 | 0.24 | 1 | 25.2 | 2.69 | 145 | 86 | 16.8 | 9.36 | 22 | 15.9 | 3.46 | 0.2 | 0.1 | 0.33 | 30 | 2.46 | 2.05 | 0.3 | 48.8 | 99.76 | 379
G-2022-2974 | 111-22-220 R | Repeated | 0.8 | 1.2 | 36 | 1.9 | <0.1 | <0.1 | 13 | 47 | 0.2 | 124 | 4.77 | 3.58 | 1.22 | 22.8 | 4.02 | <0.1 | 3.2 | <0.1 | 1.08 | 4 | 0.38 | 4.6 | 6 | 11 | 39 | 0.123 | 0.961 | 1.01 | 2.24 | 4.35 | 2.11 | 5.9 | 1 | 17 | 3.71 | 1.5 | 144 | 0.43 | 0.69 | <0.1 | 0.51 | 0.36 | 0.2 | 1 | 26.1 | 2.76 | 142 | 87 | 16.9 | 9.26 | 20 | 15.9 | 3.43 | 0.2 | 0.11 | 0.35 | 31 | 2.44 | 2.07 | 0.3 | 49.1 | 100.06 | 388
G-2022-2974 | 111-22-25B01 | Sample | [63 empty] | 7 | <2 | <2
G-2022-2974 | 111-22-25B01 R | Repeated | [63 empty] | 5 | 2 | <2

## PlotDat1 (hidden)
Source sheet | Table 1 Geochronological Da (3) | 4.737 | 0.31739 | 4 | 0.28853 | 3.9306 | 0.2857 | 5.1629 | 0.32453 | 5.7614 | 0.34649 | 4.8515 | 0.31559 | 5.2896 | 0.3417 | 5.471 | 0.35109 | 5.6937 | 0.34464 | 5.4177 | 0.33935 | 5.3416 | 0.34011 | 5.4823 | 0.33968 | 5.384 | 0.33344
Plot name | Concordia1 | 5.0983 | 0.33961 | 4 | 0.28853 | 4.0287 | 0.28969 | 5.1547 | 0.32648 | 5.7486 | 0.34899 | 4.8462 | 0.31693 | 5.2857 | 0.34263 | 5.4665 | 0.35223 | 5.6839 | 0.3467 | 5.4115 | 0.34093 | 5.337 | 0.34124 | 5.475 | 0.34154 | 5.378 | 0.33493
Plot Type | 1 | 4.5773 | 0.30488 | 4.0584 | 0.29089 | 4.1287 | 0.2937 | 5.1304 | 0.32808 | 5.7109 | 0.35112 | 4.8305 | 0.3178 | 5.2741 | 0.34319 | 5.4533 | 0.35302 | 5.655 | 0.34843 | 5.3933 | 0.34213 | 5.3235 | 0.34199 | 5.4534 | 0.34297 | 5.36 | 0.33611
1st free col | 29 | 5.0873 | 0.33318 | 4.1174 | 0.29325 | 4.2307 | 0.29772 | 5.091 | 0.32926 | 5.6496 | 0.35282 | 4.8051 | 0.31818 | 5.2554 | 0.34336 | 5.4319 | 0.35343 | 5.608 | 0.34976 | 5.3638 | 0.34291 | 5.3015 | 0.34233 | 5.4183 | 0.34393 | 5.3309 | 0.33694
Sigma Level | 1 | 5.2398 | 0.34303 | 4.1771 | 0.29562 | 4.3348 | 0.30175 | 5.0381 | 0.32999 | 5.5671 | 0.354 | 4.771 | 0.31805 | 5.2302 | 0.34315 | 5.4031 | 0.35343 | 5.5448 | 0.35066 | 5.3242 | 0.34323 | 5.2721 | 0.34225 | 5.3712 | 0.34438 | 5.2917 | 0.33739
Absolute Errs | 1 | 5.1856 | 0.33823 | 4.2375 | 0.29799 | 4.4409 | 0.3058 | 4.9735 | 0.33024 | 5.4666 | 0.35463 | 4.7294 | 0.31741 | 5.1995 | 0.34255 | 5.368 | 0.35304 | 5.4677 | 0.35108 | 5.2759 | 0.34308 | 5.2362 | 0.34174 | 5.3138 | 0.3443 | 5.244 | 0.33744
Symbol Type | 1 | 5.099 | 0.33107 | 4.2986 | 0.30036 | 4.5491 | 0.30986 | 4.8998 | 0.32999 | 5.3519 | 0.35469 | 4.6819 | 0.31629 | 5.1645 | 0.34159 | 5.328 | 0.35226 | 5.3799 | 0.351 | 5.2207 | 0.34247 | 5.1953 | 0.34084 | 5.2483 | 0.34369 | 5.1895 | 0.33708
Inverse Plot | 0 | 5.1049 | 0.33129 | 4.3605 | 0.30274 | 4.6595 | 0.31393 | 4.8199 | 0.32926 | 5.2276 | 0.35416 | 4.6305 | 0.31473 | 5.1265 | 0.34031 | 5.2847 | 0.35113 | 5.2846 | 0.35043 | 5.1609 | 0.34142 | 5.1509 | 0.33956 | 5.1773 | 0.34259 | 5.1305 | 0.33634
Color Plot | 1 | 5.1037 | 0.33063 | 4.423 | 0.30512 | 4.7721 | 0.31801 | 4.7368 | 0.32807 | 5.0982 | 0.35308 | 4.577 | 0.31279 | 5.087 | 0.33875 | 5.2395 | 0.34968 | 5.1854 | 0.3494 | 5.0988 | 0.33998 | 5.1047 | 0.33797 | 5.1034 | 0.34102 | 5.069 | 0.33524
3D plot | 0 | 5.0692 | 0.32699 | 4.4863 | 0.30751 | 4.8869 | 0.3221 | 4.6538 | 0.32647 | 4.9688 | 0.35148 | 4.5235 | 0.31055 | 5.0475 | 0.33698 | 5.1944 | 0.34798 | 5.0863 | 0.34793 | 5.0366 | 0.33819 | 5.0585 | 0.33612 | 5.0295 | 0.33905 | 5.0076 | 0.33383
Linear | 0 | IsoLine | IsoLine | 4.5503 | 0.3099 | 5.004 | 0.32621 | 4.5739 | 0.32453 | 4.8445 | 0.34942 | 4.472 | 0.30809 | 5.0096 | 0.33506 | 5.1511 | 0.34609 | 4.991 | 0.34609 | 4.9768 | 0.33613 | 5.0142 | 0.33409 | 4.9585 | 0.33677 | 4.9486 | 0.33215
Data Range | L5:P14 |  |  | 4.6151 | 0.3123 | 5.1234 | 0.33033 | 4.5002 | 0.32231 | 4.7299 | 0.34699 | 4.4247 | 0.3055 | 4.9746 | 0.33308 | 5.1111 | 0.34408 | 4.9031 | 0.34395 | 4.9217 | 0.33387 | 4.9733 | 0.33194 | 4.8931 | 0.33424 | 4.8942 | 0.33027
Filled Symbols | 1 |  |  | 4.6806 | 0.3147 | 5.2452 | 0.33447 | 4.4357 | 0.31989 | 4.6294 | 0.34427 | 4.3831 | 0.3029 | 4.944 | 0.33109 | 5.0761 | 0.34203 | 4.8262 | 0.34159 | 4.8735 | 0.33151 | 4.9374 | 0.32978 | 4.8357 | 0.33158 | 4.8465 | 0.32826
ConcAge | 0 |  |  | 4.7469 | 0.3171 | 5.3695 | 0.33861 | 4.3828 | 0.31739 | 4.547 | 0.34137 | 4.3491 | 0.30037 | 4.9189 | 0.32919 | 5.0474 | 0.34002 | 4.763 | 0.3391 | 4.8339 | 0.32913 | 4.9081 | 0.32767 | 4.7887 | 0.32888 | 4.8073 | 0.32621
ConcSwap | 0 |  |  | 4.814 | 0.31951 | 5.4962 | 0.34277 | 4.3435 | 0.31488 | 4.4857 | 0.3384 | 4.3238 | 0.29801 | 4.9002 | 0.32744 | 5.0261 | 0.33813 | 4.7161 | 0.33658 | 4.8045 | 0.32682 | 4.8862 | 0.3257 | 4.7537 | 0.32624 | 4.7783 | 0.32419
1st Symbol-row | 1 |  |  | 4.8819 | 0.32193 | 5.6254 | 0.34695 | 4.3193 | 0.31247 | 4.448 | 0.33549 | 4.3083 | 0.29592 | 4.8887 | 0.32591 | 5.013 | 0.33642 | 4.6872 | 0.33412 | 4.7864 | 0.32468 | 4.8728 | 0.32394 | 4.7322 | 0.32378 | 4.7604 | 0.32227
|  |  |  | 4.9505 | 0.32434 | 5.7572 | 0.35113 | 4.3111 | 0.31025 | 4.4353 | 0.33273 | 4.303 | 0.29417 | 4.8849 | 0.32466 | 5.0086 | 0.33497 | 4.6774 | 0.33182 | 4.7803 | 0.32279 | 4.8683 | 0.32247 | 4.725 | 0.32158 | 4.7544 | 0.32054
|  |  |  | 5.0199 | 0.32677 | 5.8916 | 0.35533 | 4.3193 | 0.3083 | 4.4481 | 0.33023 | 4.3084 | 0.29283 | 4.8888 | 0.32373 | 5.0131 | 0.33383 | 4.6872 | 0.32976 | 4.7865 | 0.32121 | 4.8729 | 0.32134 | 4.7323 | 0.31972 | 4.7605 | 0.31905
|  |  |  | 5.0902 | 0.32919 | IsoLine | IsoLine | 4.3436 | 0.3067 | 4.4858 | 0.3281 | 4.324 | 0.29196 | 4.9004 | 0.32317 | 5.0263 | 0.33304 | 4.7162 | 0.32803 | 4.8046 | 0.32001 | 4.8864 | 0.32059 | 4.7539 | 0.31829 | 4.7784 | 0.31787
|  |  |  | 5.1613 | 0.33163 |  |  | 4.383 | 0.30552 | 4.5471 | 0.3264 | 4.3494 | 0.29158 | 4.9191 | 0.323 | 5.0477 | 0.33263 | 4.7631 | 0.3267 | 4.8341 | 0.31923 | 4.9083 | 0.32025 | 4.789 | 0.31733 | 4.8075 | 0.31704
|  |  |  | 5.2332 | 0.33406 |  |  | 4.436 | 0.30479 | 4.6296 | 0.32522 | 4.3836 | 0.29171 | 4.9443 | 0.32321 | 5.0765 | 0.33263 | 4.8264 | 0.3258 | 4.8738 | 0.31891 | 4.9378 | 0.32033 | 4.8361 | 0.31688 | 4.8467 | 0.31659
|  |  |  | 5.3059 | 0.3365 |  |  | 4.5005 | 0.30454 | 4.7301 | 0.32459 | 4.4252 | 0.29235 | 4.975 | 0.32381 | 5.1115 | 0.33302 | 4.9034 | 0.32538 | 4.9221 | 0.31906 | 4.9737 | 0.32084 | 4.8935 | 0.31696 | 4.8944 | 0.31654
|  |  |  | 5.3795 | 0.33895 |  |  | 4.5742 | 0.30479 | 4.8447 | 0.32453 | 4.4726 | 0.29347 | 5.01 | 0.32477 | 5.1515 | 0.3338 | 4.9912 | 0.32546 | 4.9772 | 0.31967 | 5.0146 | 0.32174 | 4.959 | 0.31757 | 4.9489 | 0.3169
|  |  |  | 5.454 | 0.3414 |  |  | 4.6541 | 0.30552 | 4.9691 | 0.32506 | 4.5241 | 0.29503 | 5.048 | 0.32605 | 5.1949 | 0.33493 | 5.0866 | 0.32603 | 5.037 | 0.32072 | 5.059 | 0.32302 | 5.03 | 0.31867 | 5.008 | 0.31764
|  |  |  | 5.5293 | 0.34385 |  |  | 4.7372 | 0.30671 | 5.0985 | 0.32614 | 4.5776 | 0.29697 | 5.0875 | 0.32761 | 5.24 | 0.33638 | 5.1857 | 0.32706 | 5.0992 | 0.32216 | 5.1052 | 0.32461 | 5.1039 | 0.32024 | 5.0694 | 0.31874
|  |  |  | 5.6055 | 0.34631 |  |  | 4.8203 | 0.30831 | 5.2278 | 0.32774 | 4.6311 | 0.29921 | 5.127 | 0.32938 | 5.2851 | 0.33808 | 5.2848 | 0.32853 | 5.1614 | 0.32395 | 5.1513 | 0.32646 | 5.1778 | 0.32221 | 5.1308 | 0.32015
|  |  |  | 5.6826 | 0.34877 |  |  | 4.9002 | 0.31025 | 5.3522 | 0.3298 | 4.6825 | 0.30167 | 5.1649 | 0.3313 | 5.3285 | 0.33997 | 5.3801 | 0.33037 | 5.2212 | 0.32601 | 5.1957 | 0.32849 | 5.2488 | 0.32449 | 5.1898 | 0.32183
|  |  |  | 5.7605 | 0.35124 |  |  | 4.9738 | 0.31247 | 5.4668 | 0.33223 | 4.7299 | 0.30426 | 5.1999 | 0.33328 | 5.3684 | 0.34198 | 5.468 | 0.33251 | 5.2762 | 0.32827 | 5.2366 | 0.33064 | 5.3142 | 0.32702 | 5.2443 | 0.32371
|  |  |  | 5.8394 | 0.35371 |  |  | 5.0383 | 0.31489 | 5.5673 | 0.33495 | 4.7714 | 0.30686 | 5.2305 | 0.33527 | 5.4034 | 0.34403 | 5.545 | 0.33487 | 5.3245 | 0.33063 | 5.2724 | 0.3328 | 5.3716 | 0.32968 | 5.2919 | 0.32572
|  |  |  | 5.9193 | 0.35618 |  |  | 5.0912 | 0.31739 | 5.6497 | 0.33785 | 4.8054 | 0.30939 | 5.2556 | 0.33717 | 5.4322 | 0.34604 | 5.6081 | 0.33736 | 5.3641 | 0.33301 | 5.3018 | 0.33491 | 5.4186 | 0.33238 | 5.3311 | 0.32777
|  |  |  | 6 | 0.35867 |  |  | 5.1306 | 0.3199 | 5.711 | 0.34082 | 4.8307 | 0.31175 | 5.2743 | 0.33892 | 5.4535 | 0.34793 | 5.6551 | 0.33988 | 5.3935 | 0.33532 | 5.3236 | 0.33688 | 5.4536 | 0.33502 | 5.3601 | 0.32979
|  |  |  | 6 | 0.35867 |  |  | 5.1548 | 0.32231 | 5.7487 | 0.34373 | 4.8463 | 0.31384 | 5.2858 | 0.34045 | 5.4666 | 0.34964 | 5.684 | 0.34234 | 5.4116 | 0.33746 | 5.3371 | 0.33864 | 5.4751 | 0.33748 | 5.378 | 0.33171
|  |  |  | IsoLine | IsoLine |  |  | 5.1629 | 0.32453 | 5.7614 | 0.34649 | 4.8515 | 0.31559 | 5.2896 | 0.3417 | 5.471 | 0.35109 | 5.6937 | 0.34464 | 5.4177 | 0.33935 | 5.3416 | 0.34011 | 5.4823 | 0.33968 | 5.384 | 0.33344
[8 empty] | ErrEll | ErrEll | ErrEll | ErrEll | ErrEll | ErrEll | ErrEll | ErrEll | ErrEll | ErrEll | ErrEll | ErrEll | ErrEll | ErrEll | ErrEll | ErrEll | ErrEll | ErrEll | ErrEll | ErrEll