## ReadMe
Manitoba Geological Survey
Data Repository Item DRI2024004
Gold and indicator-mineral data derived from glacial sediments (till) in southeastern Manitoba (parts of NTS 52L, 62P, 63A)
by T.J. Hodder
This Data Repository Item supplements:
Hodder, T.J. and Martins, T. 2023: Current Quaternary geology investigations in southeastern Manitoba and implications for mineral exploration (parts of NTS 52L, 62P, 63A); in Report of Activities 2023, Manitoba Economic Development, Investment, Trade and Natural Resources, Manitoba Geological Survey, p. 105–119.
Contents: Metadata Table 1: Physical chracteristics of samples. Table 2: Primary processing weight, heavy mineral concentrate weight and paramagnetic/nonparamagnetic weights. Table 3: Gold-grain count summary data. Table 4: Detailed gold-grain count data. Table 5: Count data for indicator minerals with a specific gravity between 3.0 and 3.2 (mid-density). Table 6: Count data for MMSIM® with a specific gravity of >3.2 (heavy mineral). Table 7: Kimberlite-indicator mineral count data.
Abbreviations: DD, decimal degrees; gr, grain; HMC, heavy mineral concentrate; ID, identification; KIM, kimberlite-indicator minerals; LIM, lithium-indicator minerals; Mag, magnetic; MMSIM®, metamorphic massive-sulphide–indicator minerals; perc, percent; REE, rare-earth elements; SEM, scanning electron microscope; SG, specific gravity; Tr, trace; VG, visible gold.
Manitoba Economic Development, Investment, Trade and Natural Resources does not assume any liability for errors that may occur. The digital data are provided as received from the author and have not been edited or formatted. Any third-party data are supplied on the understanding that they are for the sole use of the licensee, and will not be redistributed in any form, in whole or in part. Any references to proprietary software in the documentation and/or any use of proprietary data formats in this release do not constitute endorsement by Manitoba Economic Development, Investment, Trade and Natural Resources of any manufacturer's product.
When using information from this publication in other publications or presentations, due acknowledgment should be given to the Manitoba Geological Survey. The following reference format is recommended:
Hodder, T.J. 2024: Gold and indicator-mineral data derived from glacial sediments (till) in southeastern Manitoba (parts of NTS 52L, 62P, 63A); Manitoba Economic Development, Investment, Trade and Natural Resources, Manitoba Geological Survey, Data Repository Item DRI2024004, Microsoft® Excel® file.
NTS grid: parts of 52L, 62P, 63A
Note: This Data Repository Item supersedes Data Repository Item DRI2023011.
References:
Gauthier, M.S. and Hodder, T.J. 2021: Till geochemistry from Manigotagan to Berens River, southeastern Manitoba (parts of NTS 62P1, 7, 8, 10, 15, 63A2, 7); Manitoba Agriculture and Resource Development, Manitoba Geological Survey, Data Repository Item DRI2021006, Microsoft® Excel® file.
Munsell Color–X-Rite, Incorporated 2015: Munsell soil color book; Pantone LLC, Carlstadt, New Jersey, 42 p.
Published 2024 by: Manitoba Economic Development, Investment, Trade and Natural Resources Manitoba Geological Survey 360-1395 Ellice Avenue Winnipeg, Manitoba R3G 3P2 Canada
Tel: 1-800-223-5215 (General Enquiry)
Tel: 204-945-6569 (Resource Centre)
Fax: 204-945-8427
Email: minesinfo@gov.mb.ca
Website: manitoba.ca/minerals

## Metadata
Metadata
Project_Information
Project_Number | MGS2022_010
Project_Name | Southeastern Manitoba lithium-focused investigations (Quaternary component)
Project_Lead | T. Martins
Publication_Release_Date | 2024-04-30
Publication_Number | DRI2024004
Organization_Responsible | Manitoba Geological Survey
Total_Samples_Analyzed | 29
NTS_Sheet_250K | 52L; 62P; 63A
NTS_Sheet_50K | 52L11; 62P1; 62P10; 62P15; 63A2
Datum_For_Sample_Locations | NAD83
Sample_Preparation_Methodology
Till samples were processed at Overburden Drilling Management Limited (ODM; Ottawa, Ontario). The <2 mm size fraction was passed across a shaker table to preconcentrate the mid- and heavy density mineral fractions. The preconcentrate was then micropanned to recover fine-grained gold, sulphide and other indicator minerals. The 0.25–2.0 mm concentrate was then processed using a heavy liquid separation to a specific gravity (SG) of 3.0 to produce a mid-density mineral concentrate (MDMC; SG 2.8–3.0) and at 3.2 to produce a heavy mineral concentrate (HMC; SG >3.2). Ferromagnetic minerals were removed from the MDMC and HMC fractions using a magnet. The nonferromagentic MDMC and HMC fractions were then sieved into 0.25–0.5, 0.5–1.0 and 1.0–2.0 mm size fractions. The 0.25–0.5 HMC was then refined with a paramagnetic separation to assist counting of this fine fraction. These size fractions were then visually picked for metamorphic massive-sulphide–indicator minerals (MMSIM®), lithium-indicator minerals (LIM) and kimberlite-indicator minerals (KIM). A select number of MMSIM®, LIM and KIM grains were then verified using a scanning electron microscope and these grains are noted in the remarks column for each table within this DRI. Till samples are presented in the order that they were run by ODM. Only samples analyzed in 2023 were picked for KIM grains. Till samples were split and assessed for damp colouring using a Munsell chart (Munsell Color–X-Rite, Incorporated, 2015). To determine grain-size distrucition at Saskatchewan Research Council Geoanalytical Laboratories (SRC; Saskatoon, Saskatchewan), an aliquot of <2 mm sample material was transferred to a flask. An aliquot of Calgon© was added. Deionized water was added to the flask and the flask was shaken until the contents were thoroughly mixed. The contents of the flask were sieved through a screen into a graduated cylinder. An aliquot of sample was immediately removed. A second aliquot (of clay) was removed from the cylinder after a certain period of time (the time period is dependent on the ambient room temperature). The sieved sand and aliquots of sample material were dried and re-weighed. Calculations were performed to determine the percentage of sand, silt and clay in the sample based on the total weight. An SRC standard was prepared and inserted into the group every 12 samples. Replicate samples were inserted at the end of the small group.
Analysis_Information | Analysis 1
Laboratory | Overburden Drilling Management Limited (Ottawa, Ontario)
Laboratory_Report_Number | 20232829; 20243000
Sample_Medium | Till
Size_Fraction_If_Applicable | 0.25–2.0 mm
Analytical_Digestion_If_Applicable | -
Sample_Aliquot | heavy mineral concentrate; mid-density mineral concentrate
Analytical_Method | Gold; KIM; LIM; MMSIM®
Lab_Analytical_Package_Code | -

## Table 1
Table 1: Physical characteristics of till samples.
Station_ID | Station_type | Easting_UTM_NAD83_14 | Northing_UTM_NAD83_14 | Sample_ID | Analysis_year | Material | Horizon | State | Depth_from_m | Depth_to_m | Field_clast_perc | Relative_compaction | Munsell_code | Munsell_colour | Sand_perc | Silt_perc | Clay_perc | Matrix_texure | Comments
115-20-011 | Surficial | 642625.3004 | 5774683.7061 | 115-20-011-A01 | 2023 | Till | C | Excellent | 0.3 | 0.5 | 5–10 | Normal | 2.5Y 5/4 | Light olive brown | 39.4 | 59.5 | 1 | Sandy silt | Sample information from Gauthier and Hodder (2021)
115-20-027 | Surficial | 669593.5896 | 5714036.3335 | 115-20-027-A01 | 2023 | Till | C | Excellent | 0.7 | 1 | 10 | Normal | 10YR 5/6 | Light olive brown | 58.5 | 40.3 | 1.2 | Silty sand | Sample information from Gauthier and Hodder (2021)
115-20-029 | Surficial | 696437.9158 | 5671781.257 | 115-20-029-A01 | 2023 | Till | C | Excellent | 0.8 | 0.9 | - | Normal | 2.5Y 5/3 | Light olive brown | 58.7 | 39.7 | 1.6 | Silty sand | Sample information from Gauthier and Hodder (2021)
115-20-057 | Cut exposure | 659402.3632 | 5748945.6214 | 115-20-057-B01 | 2023 | Till - 2 | C | Excellent | 1.7 | 2 | 15–20 | Normal | 2.5Y 4/1 | Dark grey | 53.9 | 32.7 | 13.4 | Silty sand | Sample information from Gauthier and Hodder (2021)
112-22-503 | Surficial | 750714.3914 | 5612919.5158 | 112-22-503-A01 | 2023 | Till | C | Excellent | 0.5 | 1 | 20–25 | Normal | 2.5Y 5/2 | Greyish brown | 64.8 | 33.6 | 1.6 | Silty sand | Excellent till sample, but had to dig through a an extensive surface cobble lag
112-23-005 | Surface | 750169 | 5605028 | 112-23-005-A01 | 2024 | Till | C | Excellent | 0.4 | 0.7 | 15–20 | Normal | 2.5Y 6/2 | Light brownish grey | 50.8 | 42.6 | 6.6 | silty sand | Indicator mineral sample from 0.4–0.6 m depth and matrix-geochemistry sample from 0.6–0.7 m depth
112-23-008 | Surface | 753487 | 5609822 | 112-23-008-A01 | 2024 | Till | C | Excellent | 0.4 | 0.8 | 15 | Normal | 2.5Y 6/3 | Light yellowish brown | 64 | 33.2 | 2.8 | silty sand | Indicator mineral sample from 0.4–0.6 m depth and matrix-geochemistry sample from 0.6–0.8 m depth; auger refusal at 0.8 m depth, bedrock?
112-23-023 | Surface | 753693 | 5596730 | 112-23-023-A01 | 2024 | Till | C | Excellent | 0.4 | 0.6 | 15–20 | Normal | 2.5Y 6/3 | Light yellowish brown | 32.5 | 60.9 | 6.6 | sandy silt | Bedrock lee-side till deposit
112-23-028 | Surface | 767166 | 5594989 | 112-23-028-A01 | 2024 | Till | C | Excellent | 0.4 | 0.7 | 15 | Normal | 2.5Y 6/3 | Light yellowish brown | 52.2 | 43.6 | 4.2 | silty sand | Indicator-mineral sample from 0.4–0.6 m depth and matrix-geochemistry sample from 0.6–0.7 m depth
112-23-060 | Surface | 770524 | 5592364 | 112-23-060-A01 | 2024 | Till | C | Good | 0.4 | 0.7 | 20 | Normal | 10YR 6/3 | Pale brown | 79.5 | 19.5 | 1 | silty sand | Washed till; only till available to sample in this area; bedrock at 0.7 m
112-23-062 | Surface | 769664 | 5589968 | 112-23-062-A01 | 2024 | Till | C | Excellent | 0.5 | 0.8 | 20 | Normal | 2.5Y 5/3 | Light olive brown | 63.3 | 34.1 | 2.6 | silty sand | Auger refusal at 0.9 m, bedrock?
112-23-068 | Cut exposure | 751326 | 5593876 | 112-23-068-A01 | 2024 | Till | C | Excellent | 2.5 | 2.6 | 20–25 | Highly overconsolidated | 2.5Y 4/2 | Dark greyish brown | 64.2 | 28.6 | 7.2 | silty sand | Recent bulldozer excavation; great till sample
112-23-075 | Surface | 750285 | 5612554 | 112-23-075-A01 | 2024 | Till | C | Excellent | 0.7 | 1 | 20 | Normal | 2.5Y 6/2 | Light brownish grey | 52.4 | 43.6 | 4 | silty sand
112-23-077 | Surface | 749922 | 5612592 | 112-23-077-A01 | 2024 | Till | C | Good | 0.4 | 0.7 | 15 | Normal | 2.5Y 5/2 | Greyish brown | 32.8 | 64.5 | 2.6 | sandy silt | Bedrock at 0.8 m depth
112-23-081 | Surface | 748088 | 5612839 | 112-23-081-A01 | 2024 | Till | B/C | Good | 0.3 | 0.5 | 20 | Normal | 2.5Y 5/3 | Light olive brown | 67.9 | 28.2 | 3.8 | silty sand | Bedrock at 0.5 m depth
112-23-083 | Surface | 748978 | 5612770 | 112-23-083-A01 | 2024 | Till | C | Excellent | 0.6 | 1 | 20 | Normal | 2.5Y 5/2 | Greyish brown | 61.6 | 33.1 | 5.2 | Silty sand
112-23-092 | Surface | 756901 | 5599626 | 112-23-092-A01 | 2024 | Till | B/C | Good | 0.4 | 0.7 | 25–30 | Normal | 10YR 4/2 | Dark greyish brown | 73 | 20.8 | 6.2 | Silty sand | Washed till; only till available to sample in this area
112-23-094 | Surface | 754666 | 5599974 | 112-23-094-A01 | 2024 | Till | B/C | Good | 0.1 | 0.4 | 20–25 | Normal | 10YR 5/3 | Brown | 37.7 | 51.6 | 10.7 | Sandy silt | Bedrock at 0.7 m depth; B/C horizon sample, but lots of fines; scraping bedrock for sample
112-23-095 | Surface | 753010 | 5601165 | 112-23-095-A01 | 2024 | Till | C | Excellent | 0.4 | 0.7 | 25 | Normal | 2.5Y 6/3 | Light yellowish brown | 71.1 | 25.3 | 3.6 | Silty sand | Indicator-mineral sample from 0.4–0.6 m depth and matrix-geochemistry sample from 0.6–0.7 m depth
112-23-097 | Surface | 743208 | 5579215 | 112-23-097-A01 | 2024 | Till | C | Excellent | 1.7 | 1.8 | 15–20 | Highly overconsolidated | 2.5Y 5/2 | Greyish brown | 60 | 36.7 | 3.3 | Silty sand | Minor blocky appearance and relatively more compact, likely an older till
112-23-101 | Surface | 769774 | 5597284 | 112-23-101-A01 | 2024 | Till | C | Excellent | 0.6 | 0.9 | 20 | Normal | 2.5Y 4/2 | Dark greyish brown | 61.3 | 30.8 | 8 | Silty sand | Flowing groundwater at till-bedrock contact (0.9 m depth); sample was saturated
112-23-104 | Surface | 757147 | 5596040 | 112-23-104-A01 | 2024 | Till | C | Excellent | 0.4 | 0.7 | 15–20 | Normal | 2.5Y 6/3 | Light yellowish brown | 56 | 41.1 | 2.9 | Silty sand | Bedrock at 0.7 m depth
112-23-107 | Surface | 734875 | 5589219 | 112-23-107-A01 | 2024 | Till | C | Excellent | 0.6 | 1 | 20 | Normal | 2.5Y 6/4 | Light yellowish brown | 56.7 | 40.9 | 2.4 | Silty sand | Bedrock at 1.0 m depth; indicator-mineral sample from 0.6–1.0 m depth and matrix-geochemistry sample from 0.8–1.0 m depth; scraping bedrock for geochemistry sample of C horizon; indicator-mineral sample contains some B-horizon material
112-23-109 | Surface | 737525 | 5589961 | 112-23-109-A01 | 2024 | Till | C | Excellent | 0.3 | 0.5 | 20 | Normal | 2.5Y 5/2 | Greyish brown | 50 | 42 | 8 | Silty sand | Bedrock at 0.5 m depth; indicator-mineral sample from 0.3–0.5 m depth and matrix-geochemistry sample from 0.4–0.5 m depth
112-23-115 | Section | 694114 | 5674365 | 112-23-115-A01 | 2024 | Till-1 | C | Excellent | 0.3 | 0.5 | 20–30 | Normal | 2.5Y 6/2 | Light brownish grey | 47.3 | 48.3 | 4.4 | Sandy silt | Cut exposure
112-23-116 | Surface | 750804 | 5612968 | 112-23-116-A01 | 2024 | Till | C | Excellent | 0.3 | 0.5 | 15 | Normal | 2.5Y 6/2 | Light brownish grey | 57.9 | 36.6 | 5.5 | Silty sand | Good till; was surprised that there was sorted sediments underlying the till here, see field notes for site; interpret this as a reworked till; bedrock at 0.6 m depth
112-23-124 | Surface | 750620 | 5602276 | 112-23-124-A01 | 2024 | Till | C | Excellent | 0.4 | 0.7 | 15–20 | Normal | 2.5Y 6/3 | Light yellowish brown | 36.9 | 59 | 4.1 | Sandy silt | Bedrock at 0.7 m depth
112-23-129 | Surface | 752359 | 5612356 | 112-23-129-A01 | 2024 | Till | C | Excellent | 0.45 | 0.75 | 10 | Normal | 2.5Y 7/3 | Pale brown | 24.8 | 69.2 | 6 | Sandy silt | Relatively clast poor till; good sample
112-23-130 | Surface | 752527 | 5612418 | 112-23-130-A01 | 2024 | Till | B/C | Good | 0.5 | 0.8 | 20–25 | Normal | 2.5Y 6/4 | Light yellowish brown | 69.3 | 28.2 | 2.5 | Silty sand | Not much to work with in this region, but this is a good till sample, there is just some oxidation in the C horizon (B/C sample); bedrock at 0.9 m depth

## Table 2
Table 2: Primary processing weight, heavy mineral concentrate weight and paramagnetic/nonparamagnetic weights.
Sample number | Sample weight (kg wet) |  |  | Weight of -2.0 mm table concentrate (g)
|  |  |  | Total | -0.25 mm | 0.25–2.0 mm heavy liquid separation at SG 3.2
[6 empty] | Total | SG <3.0 | HMC SG >3.0 | -0.25 mm (wash) | Mag HMC | Nonferromagnetic fraction at SG 2.8 to 3.2 |  |  |  | Nonferromagnetic fraction at SG >3.2
| Bulk received | +2.0 mm clasts | -2.0 mm table feed | [7 empty] | Total | 0.25 to 0.5 mm | 0.5 to 1.0 mm | 1.0 to 2.0 mm | Total | Processed split
[16 empty] | Total |  | 0.25 to 0.5 mm | 0.5 to 1.0 mm | 1.0 to 2.0 mm
[16 empty] | % | Weight
115-20-011-A01 | 16.4 | 0.6 | 15.5 | 1126.9 | 736.1 | 390.8 | 382 | 8.8 | 1.1 | 0.6 | 4.3 | 2 | 1.3 | 1 | 2.8 | 100 | 2.8 | 1.9 | 0.7 | 0.2
115-20-027-A01 | 12.6 | 1.6 | 10.7 | 1142.9 | 827 | 315.9 | 300.7 | 15.2 | 3.6 | 3.1 | 3.5 | 2.3 | 0.9 | 0.3 | 5 | 100 | 5 | 4 | 0.9 | 0.1
115-20-029-A01 | 14.7 | 2.2 | 12.2 | 1162.5 | 868.8 | 293.7 | 267.6 | 26.1 | 5.3 | 3.4 | 9.1 | 5.9 | 2.3 | 0.9 | 8.3 | 100 | 8.3 | 6.6 | 1.5 | 0.2
115-20-057-B01 | 14.5 | 3.6 | 10.6 | 1262.1 | 853.1 | 409 | 379 | 30 | 3.6 | 5.3 | 13.9 | 7 | 4.2 | 2.7 | 7.2 | 100 | 7.2 | 5 | 1.7 | 0.5
112-22-503-A01 | 19.9 | 4.6 | 15 | 1250.3 | 1043.9 | 206.4 | 151.8 | 54.6 | 5.1 | 4.5 | 28.1 | 15.2 | 8.9 | 4 | 16.9 | 100 | 16.9 | 12.4 | 3.9 | 0.6
112-23-005-A01 | 17.4 | 3.7 | 13.4 | 1498.8 | 864.9 | 633.9 | 553.1 | 80.8 | 8.9 | 8.5 | 36.1 | 16.4 | 9.9 | 9.8 | 27.3 | 100 | 27.3 | 18.3 | 6.6 | 2.4
112-23-008-A01 | 16.6 | 3.6 | 12.7 | 1338.7 | 494.1 | 844.6 | 794.3 | 50.3 | 4.9 | 1.4 | 31.2 | 10 | 11.4 | 9.8 | 12.8 | 100 | 12.8 | 7.1 | 3.8 | 1.9
112-23-023-A01 | 16 | 2 | 13.7 | 1373.8 | 592.4 | 781.4 | 722.6 | 58.8 | 13.1 | 7.2 | 23.2 | 11.5 | 7.5 | 4.2 | 15.3 | 100 | 15.3 | 10.3 | 4 | 1
112-23-028-A01 | 16.5 | 1.1 | 15.1 | 811.6 | 483.8 | 327.8 | 292.9 | 34.9 | 5.2 | 2.7 | 12.3 | 7.2 | 3.5 | 1.6 | 14.7 | 100 | 14.7 | 10.8 | 3.3 | 0.6
112-23-060-A01 | 17.8 | 2 | 15.5 | 1532.3 | 946.7 | 585.6 | 537.6 | 48 | 4.8 | 1.1 | 12.5 | 6 | 3.4 | 3.1 | 29.6 | 100 | 29.6 | 21.4 | 7 | 1.2
112-23-062-A01 | 16.2 | 2.6 | 13.3 | 1064.3 | 510.1 | 554.2 | 513 | 41.2 | 2.8 | 0.5 | 13.5 | 5.9 | 4.5 | 3.1 | 24.4 | 100 | 24.4 | 17.7 | 5.8 | 0.9
112-23-068-A01 | 17.6 | 4.7 | 12.6 | 1093.2 | 320.9 | 772.3 | 728.5 | 43.8 | 3 | 3.3 | 22.8 | 7.2 | 9.4 | 6.2 | 14.7 | 100 | 14.7 | 8 | 5 | 1.7
112-23-075-A01 | 16.8 | 3.5 | 13 | 1214.5 | 773.8 | 440.7 | 381.2 | 59.5 | 7.1 | 3.4 | 31.2 | 15.3 | 10.9 | 5 | 17.8 | 100 | 17.8 | 12.8 | 4.2 | 0.8
112-23-077-A01 | 17.7 | 2.2 | 15.2 | 1189.3 | 739.5 | 449.8 | 419.5 | 30.3 | 3.1 | 2.5 | 17.2 | 10.9 | 5.7 | 0.6 | 7.5 | 100 | 7.5 | 5.8 | 1.6 | 0.1
112-23-081-A01 | 18.1 | 5.4 | 12.4 | 969.9 | 479.6 | 490.3 | 455.7 | 34.6 | 5.3 | 3 | 15.6 | 6.5 | 4.9 | 4.2 | 10.7 | 100 | 10.7 | 7 | 2.5 | 1.2
112-23-083-A01 | 18.6 | 4.3 | 14 | 1035.1 | 706.7 | 328.4 | 289.6 | 38.8 | 3.8 | 6.1 | 17.4 | 7.1 | 5.5 | 4.8 | 11.5 | 100 | 11.5 | 7.6 | 2.8 | 1.1
112-23-092-A01 | 16.5 | 5.6 | 10.6 | 1282.6 | 640.6 | 642 | 596.9 | 45.1 | 7.4 | 1.9 | 17.7 | 9.4 | 6 | 2.3 | 18.1 | 100 | 18.1 | 13.1 | 4.2 | 0.8
112-23-094-A01 | 14 | 3.6 | 10.1 | 1344.8 | 563.8 | 781 | 752.4 | 28.6 | 5.9 | 2.3 | 8.9 | 3.7 | 2.5 | 2.7 | 11.5 | 100 | 11.5 | 7.2 | 3 | 1.3
112-23-095-A01 | 20 | 7.3 | 12.4 | 1046 | 621.8 | 424.2 | 384.7 | 39.5 | 5.8 | 4.4 | 15.9 | 8.3 | 5.9 | 1.7 | 13.4 | 100 | 13.4 | 9.3 | 3.6 | 0.5
112-23-097-A01 | 18.8 | 2.5 | 16 | 1309.5 | 727.1 | 582.4 | 540.9 | 41.5 | 5.5 | 3.7 | 16.9 | 8.4 | 5.7 | 2.8 | 15.4 | 100 | 15.4 | 10.4 | 3.6 | 1.4
112-23-101-A01 | 22.4 | 7 | 15.1 | 751.1 | 494.5 | 256.6 | 226.3 | 30.3 | 6.9 | 0.3 | 10.4 | 7.4 | 2.1 | 0.9 | 12.7 | 100 | 12.7 | 9.8 | 2.5 | 0.4
112-23-104-A01 | 17.6 | 3.8 | 13.5 | 1717.4 | 841.6 | 875.8 | 825.5 | 50.3 | 4.4 | 4.8 | 19.5 | 7.8 | 7 | 4.7 | 21.6 | 100 | 21.6 | 11.9 | 6.5 | 3.2
112-23-107-A01 | 16 | 4.5 | 11.2 | 964.8 | 596.4 | 368.4 | 332.7 | 35.7 | 7.3 | 3.8 | 13.5 | 7 | 4.4 | 2.1 | 11.1 | 100 | 11.1 | 7.6 | 2.7 | 0.8
112-23-109-A01 | 14.8 | 2.3 | 12.2 | 1275.6 | 663.7 | 611.9 | 571.4 | 40.5 | 6.2 | 5.1 | 15.2 | 7.3 | 5 | 2.9 | 14 | 100 | 14 | 9.4 | 3.5 | 1.1
112-23-115-A01 | 16.4 | 1.7 | 14.4 | 1185.3 | 657 | 528.3 | 508.7 | 19.6 | 4.7 | 2.7 | 7.9 | 5 | 2.3 | 0.6 | 4.3 | 100 | 4.3 | 3.4 | 0.8 | 0.1
112-23-116-A01 | 18.7 | 1.8 | 16.6 | 1477.5 | 891 | 586.5 | 541.3 | 45.2 | 5 | 3 | 20.5 | 10.6 | 7 | 2.9 | 16.7 | 100 | 16.7 | 12.3 | 3.8 | 0.6
112-23-124-A01 | 16.1 | 2.1 | 13.7 | 1058.4 | 679.9 | 378.5 | 347.2 | 31.3 | 6.2 | 2.6 | 12.6 | 7.3 | 4 | 1.3 | 9.9 | 100 | 9.9 | 7.5 | 2.1 | 0.3
112-23-129-A01 | 13.9 | 0.5 | 13.1 | 1527.7 | 942.9 | 584.8 | 563.3 | 21.5 | 3.9 | 0.5 | 9.6 | 4.3 | 3.4 | 1.9 | 7.5 | 100 | 7.5 | 5.6 | 1.5 | 0.4
112-23-130-A01 | 18.8 | 6.1 | 12.4 | 1197.9 | 597 | 600.9 | 550.8 | 50.1 | 4.4 | 1.7 | 29.6 | 12.6 | 12.8 | 4.2 | 14.4 | 100 | 14.4 | 8.8 | 4.7 | 0.9

## Table 3
Table 3: Gold-grain count summary data
Station number | Easting_NAD83 _Zone 14 | Northing_NAD83 _Zone 14 | Material | Horizon | Depth_from_m | Depth_to_m | Analysis_year | Sample number | Number of visible gold grains |  |  |  | Nonmagnetic HMC weight (g) | Calculated ppb visible gold in HMC
[9 empty] | Total | Reshaped | Modified | Pristine |  | Total | Reshaped | Modified | Pristine
115-20-011 | 642624.15 | 5774679.77 | Till | C | 0.3 | 0.5 | 2023 | 115-20-011-A01 | 0 | 0 | 0 | 0 | 62 | 0 | 0 | 0 | 0
115-20-027 | 669592.92 | 5714031.85 | Till | C | 0.7 | 1 | 2023 | 115-20-027-A01 | 0 | 0 | 0 | 0 | 42.8 | 0 | 0 | 0 | 0
115-20-029 | 696438.7 | 5671784.99 | Till | C | 0.8 | 0.9 | 2023 | 115-20-029-A01 | 1 | 1 | 0 | 0 | 48.8 | 7.3392 | 7.3392 | 0 | 0
115-20-057 | 659400.07 | 5748941.65 | Till - 2 | C | 1.7 | 2 | 2023 | 115-20-057-B01 | 0 | 0 | 0 | 0 | 42.4 | 0 | 0 | 0 | 0
112-22-503 | 750712.8748 | 5612922.708 | Till | C | 0.5 | 1 | 2023 | 112-22-503-A01 | 63 | 31 | 9 | 23 | 60 | 130.9099 | 90.4302 | 29.5509 | 10.9288
112-23-005 | 750169 | 5605028 | Till | C | 0.4 | 0.7 | 2024 | 112-23-005-A01 | 15 | 12 | 2 | 1 | 53.6 | 500.881 | 499.0745 | 1.8065 | <1
112-23-008 | 753487 | 5609822 | Till | C | 0.4 | 0.8 | 2024 | 112-23-008-A01 | 19 | 13 | 6 | 0 | 50.8 | 126.2882 | 47.7172 | 78.571 | 0
112-23-023 | 753693 | 5596730 | Till | C | 0.4 | 0.6 | 2024 | 112-23-023-A01 | 1 | 1 | 0 | 0 | 54.8 | 1.3232 | 1.3232 | 0 | 0
112-23-028 | 767166 | 5594989 | Till | C | 0.4 | 0.7 | 2024 | 112-23-028-A01 | 2 | 1 | 1 | 0 | 60.4 | 16.3995 | 16.3995 | <1 | 0
112-23-060 | 770524 | 5592364 | Till | C | 0.4 | 0.7 | 2024 | 112-23-060-A01 | 0 | 0 | 0 | 0 | 62 | 0 | 0 | 0 | 0
112-23-062 | 769664 | 5589968 | Till | C | 0.5 | 0.8 | 2024 | 112-23-062-A01 | 0 | 0 | 0 | 0 | 53.2 | 0 | 0 | 0 | 0
112-23-068 | 751326 | 5593876 | Till | C | 2.5 | 2.6 | 2024 | 112-23-068-A01 | 0 | 0 | 0 | 0 | 50.4 | 0 | 0 | 0 | 0
112-23-075 | 750285 | 5612554 | Till | C | 0.7 | 1 | 2024 | 112-23-075-A01 | 1 | 1 | 0 | 0 | 52 | 68.1096 | 68.1096 | 0 | 0
112-23-077 | 749922 | 5612592 | Till | C | 0.4 | 0.7 | 2024 | 112-23-077-A01 | 4 | 3 | 1 | 0 | 60.8 | 1.6793 | 1.6793 | <1 | 0
112-23-081 | 748088 | 5612839 | Till | B/C | 0.3 | 0.5 | 2024 | 112-23-081-A01 | 8 | 5 | 2 | 1 | 49.6 | 16.1637 | 8.4526 | 7.7111 | <1
112-23-083 | 748978 | 5612770 | Till | C | 0.6 | 1 | 2024 | 112-23-083-A01 | 30 | 8 | 11 | 11 | 56 | 57.0406 | 4.855 | 35.4651 | 16.7205
112-23-092 | 756901 | 5599626 | Till | B/C | 0.4 | 0.7 | 2024 | 112-23-092-A01 | 2 | 1 | 1 | 0 | 42.4 | 9.0205 | 8.447 | 0.5735 | 0
112-23-094 | 754666 | 5599974 | Till | B/C | 0.1 | 0.4 | 2024 | 112-23-094-A01 | 3 | 1 | 2 | 0 | 40.4 | 2.9986 | 0.60189 | 2.3967 | 0
112-23-095 | 753010 | 5601165 | Till | C | 0.4 | 0.7 | 2024 | 112-23-095-A01 | 2 | 2 | 0 | 0 | 49.6 | 13.408 | 13.408 | 0 | 0
112-23-097 | 743208 | 5579215 | Till | C | 1.7 | 1.8 | 2024 | 112-23-097-A01 | 1 | 1 | 0 | 0 | 64 | <1 | <1 | 0 | 0
112-23-101 | 769774 | 5597284 | Till | C | 0.6 | 0.9 | 2024 | 112-23-101-A01 | 0 | 0 | 0 | 0 | 60.4 | 0 | 0 | 0 | 0
112-23-104 | 757147 | 5596040 | Till | C | 0.4 | 0.7 | 2024 | 112-23-104-A01 | 0 | 0 | 0 | 0 | 54 | 0 | 0 | 0 | 0
112-23-107 | 734875 | 5589219 | Till | C | 0.6 | 1 | 2024 | 112-23-107-A01 | 2 | 2 | 0 | 0 | 44.8 | 12.2844 | 12.2844 | 0 | 0
112-23-109 | 737525 | 5589961 | Till | C | 0.3 | 0.5 | 2024 | 112-23-109-A01 | 2 | 1 | 1 | 0 | 48.8 | <1 | <1 | <1 | 0
112-23-115 | 694114 | 5674365 | Till-1 | C | 0.3 | 0.5 | 2024 | 112-23-115-A01 | 0 | 0 | 0 | 0 | 57.6 | 0 | 0 | 0 | 0
112-23-116 | 750804 | 5612968 | Till | C | 0.3 | 0.5 | 2024 | 112-23-116-A01 | 4 | 2 | 1 | 1 | 66.4 | 10.8673 | 5.4734 | 5.3939 | <1
112-23-124 | 750620 | 5602276 | Till | C | 0.4 | 0.7 | 2024 | 112-23-124-A01 | 3 | 1 | 1 | 1 | 54.8 | 3.5071 | 3.5071 | <1 | <1
112-23-129 | 752359 | 5612356 | Till | C | 0.45 | 0.75 | 2024 | 112-23-129-A01 | 5 | 5 | 0 | 0 | 52.4 | 304.6092 | 304.6092 | 0 | 0
112-23-130 | 752527 | 5612418 | Till | B/C | 0.5 | 0.8 | 2024 | 112-23-130-A01 | 16 | 11 | 2 | 3 | 49.6 | 56.2932 | 51.3109 | 2.9238 | 2.0585

## Table 4
Table 4: Detailed gold-grain count data.
Sample number | Dimensions (µm) |  |  |  | Number of visible gold grains |  |  |  | Nonmagnetic HMC weight (g) | Calculated VG assay in HMC (ppb) | Metallic minerals in pan concentrate
| Thickness |  | Width | Length | Reshaped | Modified | Pristine | Total
115-20-011-A01 | No visible gold | [9 empty] | No sulphides.
115-20-027-A01 | No visible gold | [9 empty] | No sulphides.
115-20-029-A01 | 12.7344 | C | 50 | 75 | 1 |  |  | 1 |  | 7.3392 | No sulphides.
[8 empty] | 1 | 48.8 | 7.3392
115-20-057-B01 | No visible gold | [9 empty] | Tr (~10 grains) pyrite (25–50 µm).
112-22-503-A01 | 3.1275 | C | 15 | 15 | 7 | 2 | 15 | 24 |  | 2.1111 | Tr (~100 grains) scheelite (25–150 µm).
| 5.1875 | C | 25 | 25 | 12 | 2 | 6 | 20 |  | 8.1055
| 7.7344 | C | 25 | 50 | 4 | 1 | 1 | 6 |  | 7.251
| 10.25 | C | 25 | 75 | 2 | 1 |  | 3 |  | 7.207
| 10.25 | C | 50 | 50 | 2 |  |  | 2 |  | 6.4062
| 12.7344 | C | 50 | 75 | 2 | 1 | 1 | 4 |  | 23.877
| 15.1875 | C | 50 | 100 |  | 2 |  | 2 |  | 18.9844
| 15.1875 | C | 75 | 75 | 1 |  |  | 1 |  | 10.6787
| 24.6875 | C | 100 | 150 | 1 |  |  | 1 |  | 46.2891
[8 empty] | 63 | 60 | 130.9099
112-23-005-A01 | 3.1275 | C | 15 | 15 | 1 |  | 1 | 2 |  | <1 | No sulphides.
| 5.1875 | C | 25 | 25 |  | 1 |  | 1 |  | <1
| 7.7344 | C | 25 | 50 | 5 | 1 |  | 6 |  | 8.1168
| 12.7344 | C | 50 | 75 | 2 |  |  | 2 |  | 13.364
| 15.1875 | C | 75 | 75 | 1 |  |  | 1 |  | 11.9538
| 17.6094 | C | 75 | 100 | 1 |  |  | 1 |  | 18.48
| 22.3594 | C | 75 | 150 | 1 |  |  | 1 |  | 35.1972
| 75 | M | 175 | 225 | 1 |  |  | 1 |  | 413.2171
[8 empty] | 15 | 53.6 | 500.9795
112-23-008-A01 | 3.1275 | C | 15 | 15 | 2 |  |  | 2 |  | <1 | No sulphides.
| 5.1875 | C | 25 | 25 | 6 | 4 |  | 10 |  | 4.7867
| 7.7344 | C | 25 | 50 | 2 |  |  | 2 |  | 2.8547
| 10.25 | C | 25 | 75 |  | 1 |  | 1 |  | 2.8374
| 12.7344 | C | 50 | 75 | 2 |  |  | 2 |  | 14.1006
| 20 | C | 75 | 125 | 1 |  |  | 1 |  | 27.6821
| 25 | M | 100 | 200 |  | 1 |  | 1 |  | 73.8189
[8 empty] | 19 | 50.8 | 126.2882
112-23-023-A01 | 7.7344 | C | 25 | 50 | 1 |  |  | 1 |  | 1.3232 | No sulphides.
[8 empty] | 1 | 54.8 | 1.3232
112-23-028-A01 | 4.16 | C | 15 | 25 |  | 1 |  | 1 |  | <1 | No sulphides.
| 17.6094 | C | 75 | 100 | 1 |  |  | 1 |  | 16.3995
[8 empty] | 2 | 60.4 | 16.5932
112-23-060-A01 | No visible gold | [9 empty] | No sulphides.
112-23-062-A01 | No visible gold | [9 empty] | No sulphides.
112-23-068-A01 | No visible gold | [9 empty] | No sulphides.
112-23-075-A01 | 26.9844 | C | 175 | 100 | 1 |  |  | 1 |  | 68.1096 | No sulphides.
[8 empty] | 1 | 52 | 68.1096
112-23-077-A01 | 3.1275 | C | 15 | 15 | 1 |  |  | 1 |  | <1 | No sulphides.
| 5.1875 | C | 25 | 25 | 1 | 1 |  | 2 |  | 0.79988
| 7.7344 | C | 25 | 50 | 1 |  |  | 1 |  | 1.1926
[8 empty] | 4 | 60.8 | 2.0793
112-23-081-A01 | 3.1275 | C | 15 | 15 | 2 |  |  | 2 |  | <1 | No sulphides.
| 5.1875 | C | 25 | 25 | 1 | 1 | 1 | 3 |  | 1.4708
| 10.25 | C | 50 | 50 | 2 |  |  | 2 |  | 7.7495
| 12.7344 | C | 50 | 75 |  | 1 |  | 1 |  | 7.2209
[8 empty] | 8 | 49.6 | 16.6539
112-23-083-A01 | 3.1275 | C | 15 | 15 | 1 | 3 | 5 | 9 |  | 0.84819 | No sulphides.
| 5.1875 | C | 25 | 25 | 5 | 3 | 2 | 10 |  | 4.3422
| 7.7344 | C | 25 | 50 | 2 | 2 | 2 | 6 |  | 7.7689
| 10.25 | C | 50 | 50 |  | 1 |  | 1 |  | 3.4319
| 12.7344 | C | 50 | 75 |  |  | 2 | 2 |  | 12.7912
| 15.1875 | C | 50 | 100 |  | 1 |  | 1 |  | 10.1702
| 17.6094 | C | 75 | 100 |  | 1 |  | 1 |  | 17.688
[8 empty] | 30 | 56 | 57.0406
112-23-092-A01 | 5.1875 | C | 25 | 25 |  | 1 |  | 1 |  | 0.5735 | Tr (~20 grains) pyrite (25–150 µm).
| 12.7344 | C | 50 | 75 | 1 |  |  | 1 |  | 8.447
[8 empty] | 2 | 42.4 | 9.0205
112-23-094-A01 | 5.1875 | C | 25 | 25 | 1 | 1 |  | 2 |  | 1.2038 | No sulphides.
| 7.7344 | C | 25 | 50 |  | 1 |  | 1 |  | 1.7948
[8 empty] | 3 | 40.4 | 2.9986
112-23-095-A01 | 5.1875 | C | 25 | 25 | 1 |  |  | 1 |  | <1 | No sulphides.
| 15.1875 | C | 75 | 75 | 1 |  |  | 1 |  | 12.9178
[8 empty] | 2 | 49.6 | 13.408
112-23-097-A01 | 5.1875 | C | 25 | 25 | 1 |  |  | 1 |  | <1 | No sulphides.
[8 empty] | 1 | 64 | <1
112-23-101-A01 | No visible gold | [9 empty] | Tr (~10 grains) pyrite (25–100 µm).
112-23-104-A01 | No visible gold | [9 empty] | No sulphides.
112-23-107-A01 | 10.25 | C | 50 | 50 | 1 |  |  | 1 |  | 4.2899 | No sulphides.
| 12.7344 | C | 50 | 75 | 1 |  |  | 1 |  | 7.9945
[8 empty] | 2 | 44.8 | 12.2844
112-23-109-A01 | 3.1275 | C | 15 | 15 | 1 |  |  | 1 |  | <1 | No sulphides.
| 5.1875 | C | 25 | 25 |  | 1 |  | 1 |  | <1
[8 empty] | 2 | 48.8 | 0.60644
112-23-115-A01 | No visible gold | [9 empty] | No sulphides.
112-23-116-A01 | 3.1275 | C | 15 | 15 | 1 |  | 1 | 2 |  | <1 | No sulphides.
| 12.7344 | C | 50 | 75 | 1 | 1 |  | 2 |  | 10.7878
[8 empty] | 4 | 66.4 | 10.9467
112-23-124-A01 | 3.1275 | C | 15 | 15 |  |  | 1 | 1 |  | <1 | No sulphides.
| 5.1875 | C | 25 | 25 |  | 1 |  | 1 |  | <1
| 10.25 | C | 50 | 50 | 1 |  |  | 1 |  | 3.5071
[8 empty] | 3 | 54.8 | 4.0471
112-23-129-A01 | 10.25 | C | 50 | 50 | 1 |  |  | 1 |  | 3.6677 | Tr (1 grain) cinnabar (25 µm).
| 12.7344 | C | 50 | 75 | 2 |  |  | 2 |  | 13.67
| 17.6094 | C | 75 | 100 | 1 |  |  | 1 |  | 18.9032
| 50 | M | 150 | 250 | 1 |  |  | 1 |  | 268.3683
[8 empty] | 5 | 52.4 | 304.6092
112-23-130-A01 | 3.1275 | C | 15 | 15 |  |  | 1 | 1 |  | <1 | No sulphides.
| 5.1875 | C | 25 | 25 | 3 |  | 1 | 4 |  | 1.961
| 7.7344 | C | 25 | 50 | 3 | 2 | 1 | 6 |  | 8.7713
| 10.25 | C | 25 | 75 | 1 |  |  | 1 |  | 2.9061
| 10.25 | C | 50 | 50 | 1 |  |  | 1 |  | 3.8747
| 12.7344 | C | 50 | 75 | 1 |  |  | 1 |  | 7.2209
| 15.1875 | C | 50 | 100 | 1 |  |  | 1 |  | 11.4825
| 17.6094 | C | 75 | 100 | 1 |  |  | 1 |  | 19.9703
[8 empty] | 16 | 49.6 | 56.2932

## Table 5
Table 5: Count data for indicator minerals with a specific gravity between 3.0 and 3.2 (mid-density).
Station number | Easting_NAD83 _Zone 14 | Northing_NAD83 _Zone 14 | Material | Horizon | Depth_from_m | Depth_to_m | Sample number1 | Proportion (volume %) and number of grains in 0.25–0.5 mm fraction |  |  |  | Remarks | Picked grains
[8 empty] | Fluorite | Tourmaline | Apatite | Li and REE minerals
115-20-011 | 642624.15 | 5774679.77 | Till | C | 0.3 | 0.5 | 115-20-011-A01 | 0 | Tr (2 gr) | 0.5 (~200 gr) | 0 | SEM checks from 0.25–0.5 mm fraction: 2 spodumene candidates = 2 sillimanite. | 0.25–0.5 mm fraction: 2 tourmaline 20 representative apatite 2 sillimanite resembling spodumene
115-20-027 | 669592.92 | 5714031.85 | Till | C | 0.7 | 1 | 115-20-027-A01 | 0 | Tr (1 gr) | Tr (~50 gr) | Tr spodumene (2 gr) | SEM check from 0.25–0.5 mm fraction: 6 spodumene versus sillimanite candidates = 2 spodumene, 1 sillimanite, 1 plagioclase, and 2 enstatite. | 0.5–1.0 mm fraction: 3 apatite 0.25–0.5 mm fraction: 1 tourmaline 20 representative apatite 2 spodumene 1 sillimanite resembling spodumene 1 plagioclase resembling spodumene 2 enstatite resembling spodumene
115-20-029 | 696438.7 | 5671784.99 | Till | C | 0.8 | 0.9 | 115-20-029-A01 | 0 | Tr (~60 gr) | 2 (~2000 gr) | 0 |  | 0.25–0.5 mm fraction: 20 representative tourmaline 20 representative apatite
115-20-057 | 659400.07 | 5748941.65 | Till - 2 | C | 1.7 | 2 | 115-20-057-B01 | 0 | 0 | 1 (~600 gr) | 0 | SEM checks from 0.25–0.5 mm fraction: 4 spodumene versus sillimanite candidates = 1 plagioclase and 3 diopside. | 0.5–1.0 mm fraction: 12 apatite 0.25–0.5 mm fraction: 20 representative apatite 1 plagioclase resembling spodumene 3 diopside resembling spodumene
112-22-503 | 750712.8748 | 5612922.708 | Till | C | 0.5 | 1 | 112-22-503-A01 | 0 | Tr (~50 gr) | 0.5 (~1000 gr) | Tr spodumene (34 gr) | SEM checks from 0.5–1.0 mm fraction: 2 spodumene candidates = 1 spodumene and 1 K-feldspar. SEM checks from 0.25–0.5 mm fraction: 5 spodumene candidates = 4 spodumene and 1 albite. | 0.5–1.0 mm fraction: 1 spodumene 1 K-feldspar resembling spodumene 0.25–0.5 mm fraction: 20 representative tourmaline 20 representative apatite 34 spodumene 1 albite resembling spodumene
112-23-005 | 750169 | 5605028 | Till | C | 0.4 | 0.7 | 112-23-005-A01 | 0 | Tr (~60 gr) | Tr (~300 gr) | Tr spodumene (2 gr) | SEM checks from 0.25–0.5 mm fraction: 5 spodumene candidates = 2 spodumene, 1 sillimanite and 2 plagioclase feldspar. | 0.25–0.5 mm fraction: 5 representative tourmaline 5 representative apatite 2 spodumene 1 sillimanite resembling spodumene 2 plagioclase feldspar resembling spodumene
112-23-008 | 753487 | 5609822 | Till | C | 0.4 | 0.8 | 112-23-008-A01 | 0 | Tr (~40 gr) | Tr (~250 gr) | 0 |  | 0.25–0.5 mm fraction: 10 representative tourmaline 10 representative apatite
112-23-023 | 753693 | 5596730 | Till | C | 0.4 | 0.6 | 112-23-023-A01 | 0 | 0 | Tr (~600 gr) | 0 |  | 0.5–1.0 mm fraction: 2 chromitite + kammererite 0.25–0.5 mm fraction: 5 representative apatite
112-23-028 | 767166 | 5594989 | Till | C | 0.4 | 0.7 | 112-23-028-A01 | 0 | Tr (1 gr) | 1 (~1000 gr) | 0 | SEM checks from 0.25–0.5 mm fraction: 2 spodumene candidates = 2 plagioclase fledspar. | 0.25–0.5 mm fraction: 1 tourmaline 10 representative apatite 2 plagioclase feldspar resembling spodumene
112-23-060 | 770524 | 5592364 | Till | C | 0.4 | 0.7 | 112-23-060-A01 | 0 | 0 | Tr (~300 gr) | 0 |  | 0.25–0.5 mm fraction: 5 representative apatite
112-23-062 | 769664 | 5589968 | Till | C | 0.5 | 0.8 | 112-23-062-A01 | 0 | Tr (10 gr) | Tr (~120 gr) | 0 |  | 0.25–0.5 mm fraction: 5 representative tourmaline 5 representative apatite
112-23-068 | 751326 | 5593876 | Till | C | 2.5 | 2.6 | 112-23-068-A01 | 0 | Tr (20 gr) | Tr (~200 gr) | Tr spodumene (1 gr) | SEM checks from 0.25–0.5 mm fraction: 5 spodumene candidates = 1 spodumene and 4 sillimanite. | 0.25–0.5 mm fraction: 5 representative tourmaline 5 representative apatite 1 spodumene 4 sillimanite resembling spodumene
112-23-075 | 750285 | 5612554 | Till | C | 0.7 | 1 | 112-23-075-A01 | 0 | Tr (~15 gr) | Tr (~200 gr) | Tr spodumene (22 gr) | SEM checks from 0.25–0.5 mm fraction: 8 spodumene candidates = 8 spodumene. | 0.5–1.0 mm fraction: 7 spodumene 0.25–0.5 mm fraction: 5 representative tourmaline 5 representative apatite 22 spodumene
112-23-077 | 749922 | 5612592 | Till | C | 0.4 | 0.7 | 112-23-077-A01 | 0 | Tr (~15 gr) | Tr (~150 gr) | Tr spodumene (15 gr) | SEM checks from 0.5–1.0 mm fraction: 13 spodumene candidates = 3 spodumene and 10 magnesite. SEM checks from 0.25–0.5 mm fraction: 20 spodumene candidates = 15 spodumene, 4 magnesite and 1 albite. | 0.5–1.0 mm fraction: 3 spodumene 10 magnesite resembling spodumene 0.25–0.5 mm fraction: 5 representative tourmaline 5 representative apatite 15 spodumene 4 magnesite resembling spodumene 1 albite resembling spodumene
112-23-081 | 748088 | 5612839 | Till | B/C | 0.3 | 0.5 | 112-23-081-A01 | 0 | Tr (~25 gr) | Tr (~120 gr) | 0 | SEM checks from 0.25–0.5 mm fraction: 2 spodumene candidates = 2 albite. | 0.25–0.5 mm fraction: 5 representative tourmaline 5 representative apatite 2 albite resembling spodumene
112-23-083 | 748978 | 5612770 | Till | C | 0.6 | 1 | 112-23-083-A01 | 0 | Tr (~30 gr) | Tr (~250 gr) | Tr spodumene (3 gr) | SEM checks from 0.25–0.5 mm fraction: 5 spodumene candidates = 3 spodumene, 1 albite and 1 orthoclase. | 0.25–0.5 mm fraction: 5 representative tourmaline 5 representative apatite 3 spodumene 1 albite resembling spodumene 1 orthoclase resembling spodumene
112-23-092 | 756901 | 5599626 | Till | B/C | 0.4 | 0.7 | 112-23-092-A01 | 0 | Tr (3 gr) | Tr (~80 gr) | 0 |  | 0.25–0.5 mm fraction: 3 tourmaline 5 representative apatite
112-23-094 | 754666 | 5599974 | Till | B/C | 0.1 | 0.4 | 112-23-094-A01 | 0 | Tr (1 gr) | Tr (~20 gr) | 0 |  | 0.25–0.5 mm fraction: 1 tourmaline 5 representative apatite
112-23-095 | 753010 | 5601165 | Till | C | 0.4 | 0.7 | 112-23-095-A01 | 0 | Tr (4 gr) | Tr (~200 gr) | 0 |  | 0.25–0.5 mm fraction: 4 tourmaline 5 representative apatite
112-23-097 | 743208 | 5579215 | Till | C | 1.7 | 1.8 | 112-23-097-A01 | 0 | Tr (10 gr) | 0.5 (~600 gr) | Tr spodumene (9 gr) | SEM checks from 0.5–1.0 mm fraction: 2 spodumene candidates = 2 spodumene. SEM checks from 0.25–0.5 mm fraction: 6 spodumene candidates = 5 spodumene and 1 albite. | 0.5–1.0 mm fraction: 2 spodumene 0.25–0.5 mm fraction: 5 representative tourmaline 5 representative apatite 9 spodumene 1 albite resembling spodumene
112-23-101 | 769774 | 5597284 | Till | C | 0.6 | 0.9 | 112-23-101-A01 | 0 | Tr (~20 gr) | 1 (~800 gr) | 0 | SEM check from 0.25–0.5 mm fraction: 1 spodumene candidate = 1 sillimanite. | 0.25–0.5 mm fraction: 5 representative tourmaline 5 representative apatite 1 sillimanite resembling spodumene
112-23-104 | 757147 | 5596040 | Till | C | 0.4 | 0.7 | 112-23-104-A01 | 0 | Tr (10 gr) | 0.5 (~600 gr) | 0 | SEM checks from 0.25–0.5 mm fraction: 2 spodumene candidates = 1 sillimanite. | 0.25–0.5 mm fraction: 5 representative tourmaline 5 representative apatite 1 sillimanite resembling spodumene
112-23-107 | 734875 | 5589219 | Till | C | 0.6 | 1 | 112-23-107-A01 | 0 | Tr (6 gr) | Tr (~30 gr) | 0 |  | 0.25–0.5 mm fraction: 6 tourmaline 5 representative apatite
112-23-109 | 737525 | 5589961 | Till | C | 0.3 | 0.5 | 112-23-109-A01 | 0 | Tr (2 gr) | Tr (~100 gr) | 0 | SEM checks from 0.25–0.5 mm fraction: 2 spodumene candidates = 2 sillimanite. | 0.25–0.5 mm fraction: 2 tourmaline 5 representative apatite 2 sillimanite resembling spodumene
112-23-115 | 694114 | 5674365 | Till-1 | C | 0.3 | 0.5 | 112-23-115-A01 | 0 | 0 | 3 (~1500 gr) | 0 |  | 0.25–0.5 mm fraction: 5 representative apatite
112-23-116 | 750804 | 5612968 | Till | C | 0.3 | 0.5 | 112-23-116-A01 | 0 | Tr (~40 gr) | Tr (~120 gr) | Tr spodumene (3 gr) | SEM checks from 0.25–0.5 mm fraction: 3 spodumene candidates = 3 spodumene. | 0.25–0.5 mm fraction: 5 representative tourmaline 5 representative apatite 3 spodumene
112-23-124 | 750620 | 5602276 | Till | C | 0.4 | 0.7 | 112-23-124-A01 | 0 | Tr (2 gr) | 0.5 (~600 gr) | 0 |  | 0.25–0.5 mm fraction: 2 tourmaline 5 representative apatite
112-23-129 | 752359 | 5612356 | Till | C | 0.45 | 0.75 | 112-23-129-A01 | 0 | Tr (10 gr) | Tr (~150 gr) | Tr spodumene (3 gr) | SEM checks from 0.25–0.5 mm fraction: 3 spodumene candidates = 3 spodumene. | 0.25–0.5 mm fraction: 5 representative tourmaline 5 representative apatite 3 spodumene
112-23-130 | 752527 | 5612418 | Till | B/C | 0.5 | 0.8 | 112-23-130-A01 | 0 | Tr (~50 gr) | Tr (~50 gr) | Tr spodumene (~200 gr) | SEM checks from 0.25–0.5 mm fraction: 5 spodumene candidates = 5 spodumene 0.5–1.0 mm fraction contains trace (~50 grains) spodumene. | 1.0–2.0 mm fraction: 8 spodumene 0.5–1.0 mm fraction: 20 representative spodumene 0.25–0.5 mm fraction: 5 representative tourmaline 5 representative apatite 30 representative spodumene
1 Samples are listed in the order that they were analyzed at Overburden Drilling Management Limited (Ottawa, Ontario).

## Table 6
Table 6: Count data for MMSIM® with a specific gravity of >3.2 (heavy mineral).
Station number | Easting_14N | Northing_14N | Material | Horizon | Depth_from_m | Depth_to_m | Sample number1 | Gold grains | 0.25 to 0.5 mm nonferromagnetic heavy mineral fraction | [19 empty] | Remarks | Picked grains
[9 empty] | Sulphide/arsenide + related minerals |  |  |  | Mg/Mn/Al/Cr minerals | [12 empty] | >1.0 amp
[9 empty] | >1.0 amp |  |  | <1.0 amp | >1.0 amp | [7 empty] | <1.0 amp |  |  |  |  | Phosphates |  | % Li and REE minerals
[9 empty] | % Cpy | % Misc. prime MMSIM® | % Pyrite | % Goethite | # Grains + colour spinel | % Misc. prime MMSIM® | % Low-Cr* diopside | % Red rutile | % Ky | % Sil | % Tm | % St | % Sps | Olivine |  | % Opx | % Cr* | % Ap | % Mz
[22 empty] | % Fo* | % Fay
115-20-011 | 642624.15 | 5774679.77 | Till | C | 0.3 | 0.5 | 115-20-011-A01 | 0 | 0 | 0 | 0 | 0 | 0 | Tr Mn-epidote (3 gr) | 0 | 0 | 0 | Tr (5 gr) | 0 | 0 | 1 (~200 gr) | 0 | 0 | 0 | 0 | 0 | 1 (30 gr) | Tr euxenite (1 gr); 0.5 zircon (20 gr) | Hornblende/titanite-epidote assemblage. SEM checks from 0.25–0.5 mm fraction: 5 spessartine versus almandine candidates = 5 Fe-spessartine; 10 monazite candidates = 10 monazite; and 2 black REM candidates = 1 euxenite (Y,Ca,Ce,U,Th)(Nb,Ta,Ti)2O6 and 1 rutile. | 0.25–0.5 mm fraction: 3 Mn-epidote 5 representative spessartine 30 monazite 1 euxenite 1 rutile resembling euxenite 20 zircon
115-20-027 | 669592.92 | 5714031.85 | Till | C | 0.7 | 1 | 115-20-027-A01 | 0 | 0 | 0 | 0.5 (~12 gr) | Tr (9 gr) | 0 | 0 | 0 | 0 | 0 | Tr (5 gr) | 0 | 0 | Tr (~80 gr) | 0 | 0 | 0 | Tr (4 gr) | 0 | 0 | 0.5 zircon (12 gr) | Hornblende/titanite assemblage. SEM checks from 0.25–0.5 mm fraction: 5 spessartine versus almandine candidates = 5 Fe-spessartine; and 4 spodumene versus sillimanite = 4 sillimanite. | 0.25–0.5 mm fraction: 10 representative spessartine 4 chromite 4 sillimanite resembling spodumene 12 zircon
115-20-029 | 696438.7 | 5671784.99 | Till | C | 0.8 | 0.9 | 115-20-029-A01 | 0 | 0 | Tr scheelite (1 gr) | Tr (2 gr) | 0 | 0 | Tr Mn-epidote (4 gr) | 0 | 0 | 0 | 0 | 0 | 0 | 1 (~400 gr) | 0 | 0 | Tr (3 gr) | Tr (10 gr) | 0 | 0 | 0.5 zircon (33 gr) | Hornblende/epidote-titanite assemblage. SEM checks from 0.25–0.5 mm fraction: 8 pale yellow orthopyroxene candidates = 8 enstatite; and 6 REM candidates = 4 Mn-epidote and 2 zircon | 0.25–0.5 mm fraction: 1 scheelite 4 Mn-epidote 10 chromite 8 enstatite 33 zircon
115-20-057 | 659400.07 | 5748941.65 | Till - 2 | C | 1.7 | 2 | 115-20-057-B01 | 0 | 0 | 0 | Tr (2 gr) | 0 | 0 | 0 | 0 | 0 | Tr (3 gr) | 0 | 0 | 0 | Tr (~120 gr) | 0 | 0 | 0 | Tr (1 gr) | 0 | Tr (2 gr) | Tr parisite (1 gr); Tr zircon (8 gr) | Hornblende/titanite assemblage. SEM checks from 0.25–0.5 mm fraction: 3 monazite candidates = 2 monazite and 1 parisite. Titanite is often mantled by leucoxene. | 0.25–0.5 mm fraction: 10 representative spessartine 1 chromite 2 monazite 1 parisite 8 zircon
112-22-503 | 750712.8748 | 5612922.708 | Till | C | 0.5 | 1 | 112-22-503-A01 | 0 | 0 | Tr scheelite (6 gr) | Tr (2 gr) | 0 | 7 green gahnite | Tr ruby corundum (1 gr) | 0 | 0 | Tr (5 gr) | 0 | Tr (3 gr) | 0 | 0 | 0 | 0 | 0 | Tr (~30 gr) | 0 | 0 | Tr zircon (3 gr) | Hornblende/epidote-titanite assemblage. SEM checks from 0.25–0.5 mm fraction: 6 scheelite candidates = 6 scheelite; 1 green gahnite intergrown with quartz candidate = 1 gahnite + quartz; 1 pale pink ruby corundum candidate = 1 ruby corundum; 2 monazite candidates = 2 zircon; and 2 brown columbite-tantalite versus titanite candidates = 2 titanite; and 2 REM candidates = 2 zircon. | 0.25–0.5 mm fraction: 6 scheelite 7 gahnite + quartz 1 ruby corundum 3 tourmaline 20 representative chromite 2 titanite resembling columbite-tantalite 3 zircon
112-23-005 | 750169 | 5605028 | Till | C | 0.4 | 0.7 | 112-23-005-A01 | 0 | 0 | Tr scheelite (5 gr) | 0.5 (~80 gr) | 0 | 0 | 0 | 0 | 0 | 0 | Tr (~20 gr) | 0 | 0 | 0 | 0 | 0 | 0 | Tr (~30 gr) | 0 | 0 | Tr spodumene (1 gr); Tr zircon (~30 gr) | Hornblende-almandine/diopside-titanite-epidote assemblage. SEM checks from 0.5–1.0 mm fraction: 2 scheelite candidates = 2 scheelite. SEM checks from 0.25–0.5 mm fraction: 5 scheelite candidates = 5 scheelite; and 1 spodumene candidate = 1 spodumene. | 0.5–1.0 mm fraction: 2 scheelite 2 chromite 0.25–0.5 mm fraction: 5 scheelite 5 representative chromite 1 spodumene 10 representative zircon
112-23-008 | 753487 | 5609822 | Till | C | 0.4 | 0.8 | 112-23-008-A01 | 0 | 0 | Tr scheelite (1 gr) | Tr (5 gr) | 0 | 0 | 0 | 0 | 0 | 0 | Tr (5 gr) | 0 | Tr (5 gr) | 0 | 0 | 0 | 3 (~2000 gr) | Tr (~15 gr) | 0 | 0 | Tr zircon (6 gr) | Hornblende-almandine/epidote-titanite-diopside assemblage. SEM checks from 0.25–0.5 mm fraction: 5 orthopyroxene candidates = 5 orthopyroxene. | 0.5–1.0 mm fraction: 1 scheelite 0.25–0.5 mm fraction: 1 scheelite 5 representative orthopyroxene 5 representative chromite 6 zircon
112-23-023 | 753693 | 5596730 | Till | C | 0.4 | 0.6 | 112-23-023-A01 | 0 | 0 | 0 | 0.2 (~30 gr) | 0 | 0 | Tr Cr-grossular (4 gr) | 0 | 0 | 0 | Tr (5 gr) | 0 | 0 | 0 | 0 | 0 | 0 | 1 (~1000 gr) | 0 | 0 | Tr zircon (7 gr) | Hornblende/epidote-titanite assemblage. SEM checks from 0.5–1.0 mm fraction: 4 chromitite particles for identification of ground mass matrix = 4 chromitite particles with chromite crystals in kammererite matrix. SEM checks from 0.25–0.5 mm fraction: 4 green Cr-grossular candidates = 4 Cr-grossular; and 7 yellow epidote versus titanite (major nonparamagnetic assemblage mineral) candidates = 5 epidote and 2 titanite. | 1.0-2.0 mm fraction: 7 chromitite 0.5–1.0 mm fraction: 36 chromitite 0.25–0.5 mm fraction: 4 Cr-grossular 20 representative chromite 7 zircon 5 representative epidote 2 representative titanite
112-23-028 | 767166 | 5594989 | Till | C | 0.4 | 0.7 | 112-23-028-A01 | 0 | 0 | Tr scheelite (1 gr) | Tr (10 gr) | 0 | 0 | Tr sapphire corundm (1 gr | Tr (1 gr) | 0 | 0 | Tr (5 gr) | 0 | 0 | 0 | 0 | 0 | 0 | 0 | 0 | Tr (1 gr) | Tr zircon (19 gr) | Almandine-hornblende/epidote-diopside assemblage. | 0.25–0.5 mm fraction: 1 scheelite 1 sapphire corundum 1 low Cr-diopside 1 monazite 19 zircon
112-23-060 | 770524 | 5592364 | Till | C | 0.4 | 0.7 | 112-23-060-A01 | 0 | 0 | 0 | 0.4 (~60 gr) | 0 | 0 | Tr Mn-epidote (1 gr) | 0 | 0 | 0 | Tr (5 gr) | 0 | Tr (2 gr) | 0 | 0 | 0 | 0 | 0 | 0 | Tr (~20 gr) | Tr zircon (~60 gr) | Almandine-hornblende/epidote-diopside assemblage. | 0.25–0.5 mm fraction: 1 Mn-epidote 10 representative monazite 10 representative zircon
112-23-062 | 769664 | 5589968 | Till | C | 0.5 | 0.8 | 112-23-062-A01 | 0 | 0 | 0 | 0 | 0 | 0 | 0 | 0 | 0 | 0 | Tr (5 gr) | 0 | 0 | 0 | 0 | 0 | 0 | 0 | 0 | Tr (7 gr) | Tr zircon (~25 gr) | Almandine/epidote-diopside assemblage. | 0.25–0.5 mm fraction: 7 monazite 10 representative zircon
112-23-068 | 751326 | 5593876 | Till | C | 2.5 | 2.6 | 112-23-068-A01 | 0 | Tr (1 gr) | Tr scheelite (2 gr) | Tr (2 gr) | 0 | 2 blue-grey, blue | 0 | 0 | 0 | Tr (5 gr) | Tr (5 gr) | Tr (2 gr) | 0 | 0 | 0 | 0 | Tr (~150 gr) | 0 | 0 | 0 | Tr zircon (3 gr) | Almandine-hornblende/epidote-diopside assemblage. SEM checks from 0.25–0.5 mm fraction: 1 chalcopyrite versus pyrite candidate = 1 chalcopyrite; and 1 blue-green gahnite versus spinel candidate = 1 spinel. | 0.25–0.5 mm fraction: 1 chalcopyrite 2 scheelite 2 spinel 3 zircon
112-23-075 | 750285 | 5612554 | Till | C | 0.7 | 1 | 112-23-075-A01 | 0 | 0 | Tr scheelite (1 gr) | Tr (8 gr) | 0 | 0 | 0 | 0 | 0 | Tr (4 gr) | Tr (8 gr) | 0 | Tr (2 gr) | 0 | 0 | 0 | 0 | 0 | 0 | Tr (3 gr) | Tr spodumene (1 gr); Tr zircon (5 gr) | Hornblende/epidote-diopside-titanite assemblage. SEM check from 0.25–0.5 mm fraction: 1 spodumene candidate = 1 spodumene. | 0.25–0.5 mm fraction: 1 scheelite 3 monazite 1 spodumene 5 zircon
112-23-077 | 749922 | 5612592 | Till | C | 0.4 | 0.7 | 112-23-077-A01 | 0 | 0 | Tr scheelite (1 gr) | Tr (1 gr) | 0 | 0 | 0 | 0 | 0 | Tr (2 gr) | 0 | 0 | 0 | 0 | 0 | 0 | 0 | Tr (~30 gr) | 0 | 0 | Tr zircon (8 gr) | Hornblende-almandine-hematite/epidote-titanite assemblage. | 0.5–1.0 mm fraction: 1 scheelite 2 chromite 0.25–0.5 mm fraction: 1 scheelite 10 representative chromite 8 zircon
112-23-081 | 748088 | 5612839 | Till | B/C | 0.3 | 0.5 | 112-23-081-A01 | 0 | Tr (2 gr) | Tr scheelite (3 gr) | 0.4 (~40 gr) | 0 | 0 | Tr corundum (1 gr) | 0 | Tr (1 gr) | 0 | Tr (5 gr) | 0 | Tr (2 gr) | 0 | 0 | 0 | 0 | Tr (~25 gr) | 0 | Tr (6 gr) | Tr zircon (8 gr) | Hornblende/epidote-titanite assemblage. SEM check from 0.25–0.5 mm fraction: 1 colourless topaz versus corundum candidate = 1 corundum. | 0.5–1.0 mm fraction: 1 chromite 0.25–0.5 mm fraction: 2 chalcopyrite 3 scheelite 1 corundum 1 red rutile 10 representative chromite 6 monazite 8 zircon
112-23-083 | 748978 | 5612770 | Till | C | 0.6 | 1 | 112-23-083-A01 | 0 | 0 | Tr scheelite (10 gr) | Tr (~15 gr) | 0 | 1 blue-green gahnite | Tr Mn-epidote (1 gr) | 0 | 0 | Tr (1 gr) | Tr (5 gr) | 0 | 0 | 0 | 0 | 0 | 0 | 0.5 (~400 gr) | 0 | Tr (5 gr) | Tr zircon (10 gr) | Hornblende/epidote-titanite assemblage. SEM checks from 0.25–0.5 mm fraction: 1 blue-green gahnite versus spinel candidate = 1 gahnite; and 1 sapphire corundum candidate = 1 kyanite. | 0.5–1.0 mm fraction: 1 scheelite 10 chromite 0.25–0.5 mm fraction: 10 scheelite 1 gahnite 1 Mn-epidote 1 kyanite resembling sapphire corundum 20 representative chromite 5 monazite 10 zircon
112-23-092 | 756901 | 5599626 | Till | B/C | 0.4 | 0.7 | 112-23-092-A01 | 0 | 0 | Tr molybdenite (1 gr) | Tr (2 gr) | 0 | 1 blue | 0 | 0 | Tr (2 gr) | Tr (10 gr) | 0 | 0 | 0 | 0 | 0 | 0 | 0 | Tr (2 gr) | 0 | 0 | Tr zircon (~20 gr) | Hornblende-almandine/epidote assemblage. SEM check from 0.25–0.5 mm fraction: 1 blue gahnite versus spinel candidate = 1 spinel. | 0.25–0.5 mm fraction: 1 molybdenite 1 spinel 2 red rutile 2 chromite 10 representative zircon
112-23-094 | 754666 | 5599974 | Till | B/C | 0.1 | 0.4 | 112-23-094-A01 | 0 | 0 | Tr scheelite (3 gr) | 0.6 (~30 gr) | 0 | 0 | 0 | 0 | Tr (2 gr) | 0 | Tr (5 gr) | 0 | Tr (2 gr) | 0 | 0 | 0 | 0 | Tr (~15 gr) | 0 | Tr (13 gr) | Tr zircon (~20 gr) | Hornblende-almandine/epidote assemblage. SEM check from 0.5–1.0 mm fraction: 1 white corundum versus diopside candidate = 1 corundum. | 0.5–1.0 mm fraction: 1 corundum 2 chromite 0.25–0.5 mm fraction: 3 scheelite 2 red rutile 10 representative chromite 13 monazite 10 representative zircon
112-23-095 | 753010 | 5601165 | Till | C | 0.4 | 0.7 | 112-23-095-A01 | 0 | 0 | Tr scheelite (2 gr) | 0.3 (~40 gr) | 0 | 0 | 0 | 0 | 0 | 0 | Tr (5 gr) | 0 | Tr (10 gr) | 0 | 0 | 0 | 0 | Tr (~10 gr) | 0 | Tr (4 gr) | Tr zircon (~20 gr) | Hornblende/epidote-titanite-diopside assemblage. | 0.5–1.0 mm fraction: 3 chromite 0.25–0.5 mm fraction: 2 scheelite 5 representative chromite 4 monazite 10 representative zircon
112-23-097 | 743208 | 5579215 | Till | C | 1.7 | 1.8 | 112-23-097-A01 | 0 | 0 | Tr scheelite (1 gr) | 0.1 (~15 gr) | 0 | 0 | 0 | 0 | 0 | 0 | Tr (2 gr) | 0 | Tr (2 gr) | 0 | 0 | 0 | 0 | Tr (3 gr) | 0 | Tr (1 gr) | Tr zircon (~20 gr) | Hornblende-almandine/epidote-diopside-titanite assemblage. SEM check from 0.25–0.5 mm fraction: 1 chromitite candidate = 1 chromitite (~10 fine grained chromite imbedded in yellow clinochlore; counted as chromite). | 0.5–1.0 mm fraction: 1 scheelite 0.25–0.5 mm fraction: 1 scheelite 1 chromitite 2 chromite 1 monazite 10 representative zircon
112-23-101 | 769774 | 5597284 | Till | C | 0.6 | 0.9 | 112-23-101-A01 | 0 | 0 | Tr scheelite (1 gr) | Tr (2 gr) | 0 | 2 blue-green gahnite | 0 | 0 | 0 | 0 | Tr (10 gr) | 0 | 0 | 0 | 0 | 0 | 3 (~3000 gr) | Tr (3 gr) | 0 | Tr (5 gr) | Tr zircon (~20 gr) | Hornblende-almandine/epidote-diopside-titanite assemblage. SEM checks from 0.25–0.5 mm fraction: 2 blue-green gahnite versus spinel candidates = 2 gahnite. | 0.5–1.0 mm fraction: 5 chromite 0.25–0.5 mm fraction: 1 scheelite 2 gahnite 3 chromite 5 monazite 10 representative zircon
112-23-104 | 757147 | 5596040 | Till | C | 0.4 | 0.7 | 112-23-104-A01 | 0 | 0 | Tr scheelite (5 gr) | 0.5 (~80 gr) | 0 | 5 blue-green gahnite | 0 | 0 | 0 | Tr (3 gr) | Tr (5 gr) | 0 | 0 | 0 | 0 | 0 | Tr (~400 gr) | 0 | 0 | Tr (7 gr) | Tr zircon (11 gr) | Almandine-hornblende/diopside-epidote-titanite assemblage. SEM check from 0.5–1.0 mm fraction: 1 blue-green gahnite versus spinel candidate = 1 gahnite. SEM checks from 0.25–0.5 mm fraction: 5 blue-green gahnite versus spinel candidates = 5 gahnite. | 0.5–1.0 mm fraction: 1 blue-green gahnite 0.25–0.5 mm fraction: 5 scheelite 5 gahnite 7 monazite 11 zircon
112-23-107 | 734875 | 5589219 | Till | C | 0.6 | 1 | 112-23-107-A01 | 0 | 0 | Tr scheelite (2 gr) | 0.3 (~30 gr) | 0 | 1 blue-green gahnite | 0 | 0 | Tr (1 gr) | 0 | Tr (5 gr) | 0 | 0 | 0 | 0 | 0 | 15 (~10,000 gr) | Tr (~30 gr) | 0 | Tr (2 gr) | Tr zircon (6 gr) | Hornblende-orthopyroxene/epidote-diopside assemblage. | 0.5–1.0 mm fraction: 1 chromitite 0.25–0.5 mm fraction: 2 scheelite 1 gahnite 1 red rutile 10 representative chromite 2 monazite 6 zircon
112-23-109 | 737525 | 5589961 | Till | C | 0.3 | 0.5 | 112-23-109-A01 | 0 | 0 | Tr scheelite (1 gr) | 0.5 (~80 gr) | 0 | 0 | 0 | 0 | 0 | 0 | 0 | 0 | 0 | 0 | 0 | 0 | Tr (~200 gr) | 1 (~800 gr) | 0 | 0 | Tr zircon (3 gr) | Hornblende-almandine/epidote-titanite assemblage. | 1.0–2.0 mm fraction: 4 chromitite 0.5–1.0 mm fraction: 12 chromitite 2 chromite 0.25–0.5 mm fraction: 1 scheelite 30 representative chromite 3 zircon
112-23-115 | 694114 | 5674365 | Till-1 | C | 0.3 | 0.5 | 112-23-115-A01 | 0 | 0 | Tr scheelite (1 gr) | 0.5 (~50 gr) | 0 | 0 | 0 | 0 | Tr (2 gr) | 0 | 0 | 0 | 0 | 0 | 0 | 0 | 0 | Tr (~100 gr) | 0 | Tr (2 gr) | 0.5 zircon (~50 gr) | Hornblende/epidote-titanite-diopside assemblage. | 0.5–1.0 mm fraction: 2 chromite 0.25–0.5 mm fraction: 1 scheelite 2 red rutile 30 representative chromite 2 monazite 10 representative zircon
112-23-116 | 750804 | 5612968 | Till | C | 0.3 | 0.5 | 112-23-116-A01 | 0 | 0 | Tr scheelite (2 gr) | 0.5 (~50 gr) | 0 | 1 blue | 0 | 0 | Tr (1 gr) | 0 | 0 | Tr (1 gr) | 0 | 0 | 0 | 0 | 0 | Tr (~40 gr) | 0 | 0 | Tr zircon (~30 gr) | Hornblende/epidote-titanite assemblage. | 1.0-2.0 mm fraction: 1 scheelite 0.25–0.5 mm fraction: 2 scheelite 1 spinel 1 red rutile 15 representative chromite 10 representative zircon
112-23-124 | 750620 | 5602276 | Till | C | 0.4 | 0.7 | 112-23-124-A01 | 0 | Tr (1 gr) | 0 | 0.2 (~25 gr) | 0 | 0 | 0 | 0 | 0 | 0 | Tr (2 gr) | Tr (1 gr) | Tr (5 gr) | 0 | 0 | 0 | 0 | Tr (1 gr) | 0 | Tr (3 gr) | Tr zircon (7 gr) | Hornblende-almandine/epidote-diopside-titanite assemblage. | 0.25–0.5 mm fraction: 1 chalcopyrite 1 chromite 3 monazite 7 zircon
112-23-129 | 752359 | 5612356 | Till | C | 0.45 | 0.75 | 112-23-129-A01 | 0 | 0 | Tr molybdenite (1 gr); Tr scheelite (1 gr) | Tr (1 gr) | 0 | 1 blue-green gahnite | 0 | 0 | 0 | 0 | Tr (2 gr) | 0 | Tr (5 gr) | 0 | 0 | 0 | 0 | Tr (3 gr) | 0 | Tr (2 gr) | Tr zircon (8 gr) | Hornblende/epidote-diopside-titanite assemblage. SEM check from 0.25–0.5 mm fraction: 1 blue-green gahnite versus spinel candidate = 1 gahnite. | 0.25–0.5 mm fraction: 1 molybdenite 1 scheelite 1 gahnite 3 chromite 2 monazite 8 zircon
112-23-130 | 752527 | 5612418 | Till | B/C | 0.5 | 0.8 | 112-23-130-A01 | 0 | 0 | 0 | Tr (3 gr) | 0 | 0 | Tr ruby corundum (2 gr) | 0 | 0 | 0 | Tr (~20 gr) | 0 | Tr (~15 gr) | 0 | 0 | 0 | Tr (~100 gr) | Tr (~30 gr) | 0 | Tr (4 gr) | Tr spodumene (2 gr); Tr zircon (6 gr) | Hornblende/epidote-titanite-diopside assemblage. SEM checks from 0.25–0.5 mm fraction: 2 spodumene candidates = 2 spodumene; and 6 black REE-bearing mineral candidates = 6 chromite. | 0.25–0.5 mm fraction: 2 ruby corundum 16 representative chromite 4 monazite 2 spodumene 6 zircon
1 Samples are listed in the order that they were analyzed at Overburden Drilling Management Limited (Ottawa, Ontario).
Abbreviations: 14N, Zone 14N, NAD83; Ap, apatite; Cpy, chalcopyrite; Cr, chromite; Fay, fayalite; Fo, forsterite; Ky, kyanite; Misc., miscellaneous; MMSIM®, metamorphosed massive-sulphide–indicator minerals; Mz, monzite; Opx, orthopyroxene; REE, rare-earth element; REM, rare earth-bearing mineral; Sil, sillimanite; Sps, spessartine; St, staurolite; Tm, tourmaline.
* Low-Cr diopside, forsteritic olivine and chromite also referenced in KIM data (Table 7).

## Table 7
Table 7: Kimberlite-indicator mineral count data.
Station number | Easting_14N | Northing_14N | Latitude_DD | Longitude_DD | Material | Horizon | Depth_from_m | Depth_to_m | Sample number1 | Number of grains
[10 empty] | Pseudo-KIM | [5 empty] | KIM
[10 empty] | 1.0 to 2.0 mm |  | 0.5 to 1.0 mm |  | 0.25 to 0.5 mm |  | 1.0 to 2.0 mm | [11 empty] | 0.5 to 1.0 mm | [11 empty] | 0.25 to 0.5 mm
[10 empty] | Low-Cr diopside* |  | Low-Cr diopside* |  | Low-Cr diopside* |  | GP |  | GO |  | DC |  | IM |  | CR* |  | FO* |  | GP |  | GO |  | DC |  | IM |  | CR* |  | FO* |  | GP |  | GO |  | DC |  | IM |  | CR* |  | FO* |  | Total (KIM)
[10 empty] | T | P | T | P | T | P | T | P | T | P | T | P | T | P | T | P | T | P | T | P | T | P | T | P | T | P | T | P | T | P | T | P | T | P | T | P | T | P | T | P | T | P | T | P | Remarks
115-20-011 | 642624.15 | 5774679.77 | 52.1043 | -96.9175 | Till | C | 0.3 | 0.5 | 115-20-011-A01 | 0 | 0 | 0 | 0 | 0 | 0 | 0 | 0 | 0 | 0 | 0 | 0 | 0 | 0 | 0 | 0 | 0 | 0 | 0 | 0 | 0 | 0 | 0 | 0 | 0 | 0 | 0 | 0 | 0 | 0 | 0 | 0 | 0 | 0 | 0 | 0 | 0 | 0 | 0 | 0 | 0 | 0 | 0 | 0 | No KIM remarks.
115-20-027 | 669592.92 | 5714031.85 | 51.5519 | -96.5538 | Till | C | 0.7 | 1 | 115-20-027-A01 | 0 | 0 | 0 | 0 | 0 | 0 | 0 | 0 | 0 | 0 | 0 | 0 | 0 | 0 | 0 | 0 | 0 | 0 | 0 | 0 | 0 | 0 | 0 | 0 | 0 | 0 | 0 | 0 | 0 | 0 | 0 | 0 | 0 | 0 | 0 | 0 | 0 | 0 | 4 | 4 | 0 | 0 | 4 | 4 | SEM checks from 0.25–0.5 mm fraction: 5 CR versus crustal ilmenite candidates = 3 CR and 2 crustal ilmenite.
115-20-029 | 696438.7 | 5671784.99 | 51.1637 | -96.1904 | Till | C | 0.8 | 0.9 | 115-20-029-A01 | 0 | 0 | 0 | 0 | 0 | 0 | 0 | 0 | 0 | 0 | 0 | 0 | 0 | 0 | 0 | 0 | 0 | 0 | 0 | 0 | 0 | 0 | 0 | 0 | 0 | 0 | 0 | 0 | 0 | 0 | 0 | 0 | 0 | 0 | 0 | 0 | 0 | 0 | 10 | 10 | 0 | 0 | 10 | 10 | No KIM remarks.
115-20-057 | 659400.07 | 5748941.65 | 51.8685 | -96.6847 | Till - 2 | C | 1.7 | 2 | 115-20-057-B01 | 0 | 0 | 0 | 0 | 0 | 0 | 0 | 0 | 0 | 0 | 0 | 0 | 0 | 0 | 0 | 0 | 0 | 0 | 0 | 0 | 0 | 0 | 0 | 0 | 0 | 0 | 0 | 0 | 0 | 0 | 0 | 0 | 0 | 0 | 0 | 0 | 0 | 0 | 1 | 1 | 0 | 0 | 1 | 1 | SEM check from 0.25–0.5 mm fraction: 1 CR versus crustal ilmenite candidate = 1 CR.
112-22-503 | 750712.8748 | 5612922.708 | 50.6142 | -95.4559 | Till | C | 0.5 | 1 | 112-22-503-A01 | 0 | 0 | 0 | 0 | 0 | 0 | 0 | 0 | 0 | 0 | 0 | 0 | 0 | 0 | 0 | 0 | 0 | 0 | 0 | 0 | 0 | 0 | 0 | 0 | 0 | 0 | 0 | 0 | 0 | 0 | 0 | 0 | 0 | 0 | 0 | 0 | 0 | 0 | 30 | 20 | 0 | 0 | 30 | 20 | No KIM remarks.
1 Samples are listed in the order that they were analyzed at Overburden Drilling Management Limited (Ottawa, Ontario).
Abbreviations: 14N, Zone 14N NAD83; CR, chromite; DC, Cr-diopside; FO, forsterite; GO, orange mantle garnet; GP, purple to red peridotitic garnet (G9/10 Cr-pyrope); IM, Mg-ilmenite; KIM, kimberlite-indicator mineral; MMSIM®, metamorphosed massive-sulphide–indicator mineral.
T = Total number of grains in sample. Total is estimated if number is greater than number of picked grains.
P = Number of picked grains in sample.
* Low-Cr diopside, forsteritic olivine and chromite also referenced on MMSIM® data (Table 6).