## APEND3-2
| Si02 | Al203 | Fe203 | Mn0 | Mg0 | Ca0 | Na20 | K20 | Ti02 | P205 | LOI | TOTAL
Vertical Profile | % | % | % | % | % | % | % | % | % | % | % | %
88-96-SC2SEV-1 | 2.05 | 0.54 | 0.22 | 0.07 | 0.34 | 53.83 | -0.01 | 0.22 | 0.02 | 0.02 | 42.57 | 99.88
88-96-SC2SEV-2 | 1.69 | 0.48 | 0.15 | 0.02 | 0.34 | 54.01 | -0.01 | 0.21 | 0.02 | -0.01 | 42.88 | 99.81
88-96-SC2SEV-3 | 1.61 | 0.45 | 0.53 | 0.02 | 0.36 | 53.79 | -0.01 | 0.18 | 0.02 | -0.01 | 42.25 | 99.21
88-96-SC2SEV-4A | 2.01 | 0.59 | 0.19 | 0.02 | 0.41 | 53.75 | -0.01 | 0.24 | 0.02 | -0.01 | 42.48 | 99.7
88-96-SC2SEV-4B | 2.23 | 0.57 | 1.27 | 0.02 | 0.42 | 52.72 | -0.01 | 0.24 | 0.02 | -0.01 | 41.07 | 98.55
88-96-SC2SEV-5 | 0.88 | 0.27 | 0.21 | 0.02 | 0.36 | 54.38 | -0.01 | 0.12 | -0.01 | -0.01 | 43.09 | 99.33
88-96-SC2SEV-6 | 0.9 | 0.27 | 0.26 | 0.02 | 0.39 | 54.23 | -0.01 | 0.12 | -0.01 | -0.01 | 43.12 | 99.31
Horizontal Profile
88-96-SC2SEL-5 | 0.96 | 0.29 | 0.66 | 0.03 | 2.38 | 52.1 | -0.01 | 0.13 | -0.01 | -0.01 | 43.55 | 100.09
88-96-SC2SEL-10 | 0.92 | 0.28 | 0.21 | 0.01 | 0.63 | 54.76 | -0.01 | 0.11 | -0.01 | 0.02 | 43.28 | 100.24
88-SC2SEL-15 | 0.94 | 0.28 | 0.42 | 0.03 | 0.37 | 55.22 | -0.01 | 0.12 | -0.01 | -0.01 | 43.25 | 100.64
88-SC2SEL-20 | 0.99 | 0.3 | 0.45 | 0.03 | 3.38 | 51.79 | 0.01 | 0.13 | -0.01 | 0.02 | 43.71 | 100.82
88-SC2SEL-25 | 1.21 | 0.32 | 0.27 | 0.01 | 2.97 | 51.33 | -0.01 | 0.13 | -0.01 | -0.01 | 43.62 | 99.87
88-SC2SEL-50 | 0.96 | 0.3 | 0.21 | -0.01 | 1.21 | 54.37 | -0.01 | 0.12 | -0.01 | -0.01 | 43.42 | 100.58
88-SC2SEL-75 | 1.19 | 0.32 | 0.24 | -0.01 | 0.81 | 53.99 | -0.01 | 0.13 | -0.01 | -0.01 | 43.23 | 99.93
88-SC2SEL-100 | 1.33 | 0.42 | 0.27 | -0.01 | 0.97 | 53.66 | -0.01 | 0.17 | 0.01 | -0.01 | 43.17 | 100.01
88-SC2SEL-125 | 1.2 | 0.37 | 0.12 | 0.01 | 0.39 | 54.33 | -0.01 | 0.16 | 0.01 | -0.01 | 43.1 | 99.68
|  | Ba | Sr | Y | Sc | Zr | Be | V
Vertical Profile |  | ppm | ppm | ppm | ppm | ppm | ppm | ppm
88-96-SC2SEV-1 |  | 13 | 65 | 5 | 3 | 5 | -1 | 5
88-96-SC2SEV-2 |  | 13 | 89 | 3 | -1 | 5 | -1 | -5
88-96-SC2SEV-3 |  | 11 | 97 | 2 | -1 | 4 | -1 | -5
88-96-SC2SEV-4A |  | 15 | 113 | 2 | -1 | 4 | -1 | -5
88-96-SC2SEV-4B |  | 14 | 118 | 2 | -1 | 6 | -1 | -5
88-96-SC2SEV-5 |  | 8 | 117 | -1 | -1 | 2 | -1 | -5
88-96-SC2SEV-6 |  | 8 | 120 | -1 | -1 | 3 | -1 | -5
|  | Ba | Sr | Y | Sc | Zr | Be | V
Horizontal Profile |  | ppm | ppm | ppm | ppm | ppm | ppm | ppm
88-96-SC2SEL-5 |  | 8 | 134 | -1 | -1 | 2 | -1 | -5
88-96-SC2SEL-10 |  | 13 | 122 | 1 | -1 | 4 | -1 | -5
88-SC2SEL-15 |  | 10 | 131 | -1 | -1 | 3 | -1 | -5
88-SC2SEL-20 |  | 9 | 131 | 1 | -1 | 3 | -1 | -5
88-SC2SEL-25 |  | 10 | 142 | -1 | -1 | 3 | -1 | -5
88-SC2SEL-50 |  | 8 | 150 | -1 | -1 | 4 | -1 | -5
88-SC2SEL-75 |  | 11 | 151 | 1 | -1 | 3 | -1 | -5
88-SC2SEL-100 |  | 11 | 152 | -1 | -1 | 4 | -1 | -5
88-SC2SEL-125 |  | 10 | 125 | 1 | -1 | 3 | -1 | -5