## appen4-2
| Southeast Profile | Mo | Cu | Pb | Zn | Ag | Ni | Mn | Sr | Cd | Bi | V | Ca | P | Mg | Ti | Al | K | Y | Be
"Units" | Distance in m from S | PPM | PPM | PPM | PPM | PPM | PPM | PPM | PPM | PPM | PPM | PPM | % | % | % | % | % | % | PPM | PPM
"Detection Limit" | end of Profile | 2 | 1 | 4 | 1 | 0.4 | 1 | 1 | 1 | 0.5 | 5 | 2 | 0.01 | 0 | 0.01 | 0.01 | 0.01 | 0.01 | 2 | 2
southeast profile
"99-97-DB-4-1-1A " | 0 | -2 | 3 | -5 | 6 | 0.5 | 3 | 123 | 140 | -0.5 | -5 | 3 | 34.92 | 0.007 | 4.69 | 0.01 | 0.16 | 0.09 | 5 | -2
"99-97-DB-4-1-1AX " | Duplicate | -2 | 2 | -5 | 8 | 0.5 | 3 | 123 | 141 | -0.5 | -5 | 3 | 34.37 | 0.008 | 4.63 | 0.01 | 0.14 | 0.09 | 5 | -2
"99-97-DB-4-1-2A " | 5 | -2 | 3 | 16 | 7 | -0.4 | 4 | 128 | 134 | -0.5 | -5 | 3 | 32.88 | 0.008 | 5.69 | 0.01 | 0.17 | 0.11 | 5 | -2
"99-97-DB-4-1-3B " | 10 | -2 | 3 | 6 | 9 | 0.5 | 2 | 265 | 84 | -0.5 | -5 | 3 | 37.44 | 0.007 | 3.26 | 0.01 | 0.17 | 0.12 | 5 | -2
"99-97-DB-4-1-4B " | 15 | -2 | 2 | -5 | 9 | -0.4 | 2 | 203 | 109 | -0.5 | -5 | 2 | 37.44 | 0.007 | 2.93 | 0.01 | 0.13 | 0.09 | 5 | -2
"99-97-DB-4-1-5B " | 20 | -2 | 3 | 6 | 9 | -0.4 | 2 | 162 | 109 | -0.5 | -5 | 3 | 34.88 | 0.007 | 4.29 | 0.01 | 0.15 | 0.11 | 5 | -2
"99-97-DB-4-1-5BX " | Duplicate | -2 | 2 | -5 | 10 | -0.4 | 2 | 162 | 114 | -0.5 | -5 | 2 | 36.5 | 0.007 | 4.44 | 0.01 | 0.15 | 0.11 | 5 | -2
"99-97-DB-4-1-6A " | 25 | -2 | 2 | -5 | 25 | 0.4 | 4 | 287 | 134 | -0.5 | -5 | 2 | 26.59 | 0.009 | 9.08 | 0.01 | 0.16 | 0.11 | 4 | -2
"99-97-DB-4-1-7A " | 27 | -2 | 2 | -5 | 10 | 0.4 | 5 | 398 | 113 | -0.5 | -5 | 3 | 26.18 | 0.007 | 8.58 | 0.01 | 0.16 | 0.1 | 4 | -2
"99-97-DB-4-1-8A " | 28 | -2 | 3 | 8 | 12 | -0.4 | 4 | 531 | 120 | -0.5 | -5 | 3 | 27.06 | 0.008 | 8.02 | 0.01 | 0.19 | 0.12 | 4 | -2
"99-97-DB-4-1-9B " | 30 | -2 | 2 | -5 | 7 | -0.4 | 3 | 287 | 86 | -0.5 | -5 | 2 | 41.29 | 0.005 | 1.37 | 0.01 | 0.13 | 0.09 | 5 | -2
"99-97-DB-4-1-10B " | 35 | -2 | 2 | -5 | 9 | -0.4 | 3 | 368 | 108 | -0.5 | -5 | 2 | 40.08 | 0.007 | 2.2 | 0.01 | 0.12 | 0.08 | 5 | -2
"99-97-DB-4-1-11B " | 40 | -2 | 5 | 5 | 19 | -0.4 | 4 | 716 | 88 | -0.5 | -5 | 5 | 32.86 | 0.009 | 5.68 | 0.01 | 0.11 | 0.07 | 5 | -2
"99-97-DB-4-1-12B " | 45 | -2 | 4 | 5 | 10 | 0.4 | 6 | 705 | 115 | -0.5 | -5 | 5 | 24.71 | 0.014 | 8.62 | 0.01 | 0.19 | 0.1 | 4 | -2
"99-97-DB-4-1-13B " | 49 | -2 | 4 | 5 | 11 | -0.4 | 5 | 725 | 103 | -0.5 | -5 | 4 | 26.96 | 0.011 | 8.02 | 0.01 | 0.12 | 0.07 | 4 | -2
"99-97-DB-4-1-13C " | 49 | -2 | 12 | 7 | 40 | 0.9 | 66 | 275 | 51 | -0.5 | -5 | 75 | 18.7 | 1.038 | 1.11 | 0.28 | 5.23 | 2.11 | 42 | 2
"99-97-DB-4-1-14B " | 50 | -2 | 2 | 5 | 10 | 0.4 | 5 | 505 | 81 | -0.5 | -5 | 3 | 39.04 | 0.006 | 2.23 | 0.01 | 0.13 | 0.09 | 6 | -2
"99-97-DB-4-1-15B " | 54 | -2 | 2 | -5 | 11 | 0.4 | 2 | 195 | 13 | -0.5 | -5 | 3 | 45 | 0.016 | 0.25 | 0.01 | 0.17 | 0.11 | 6 | -2
"99-97-DB-4-1-15C " | 54 | -2 | 3 | 5 | 8 | -0.4 | 3 | 20 | 48 | -0.5 | -5 | 11 | 0.22 | 0.016 | 0.06 | 0.11 | 0.82 | 0.09 | 4 | -2
"99-97-DB-4-1-16A " | 55 | -2 | 5 | 5 | 12 | 0.5 | 25 | 593 | 89 | -0.5 | -5 | 6 | 40.91 | 0.008 | 1.51 | 0.01 | 0.12 | 0.07 | 6 | -2
"99-97-DB-4-1-17C " | 60 | -2 | 3 | 6 | 13 | -0.4 | 6 | 739 | 82 | -0.5 | -5 | 4 | 28.93 | 0.011 | 6.98 | 0.01 | 0.15 | 0.08 | 4 | -2
"99-97-DB-4-1-17CX " | Duplicate | -2 | 2 | -5 | 11 | 0.5 | 5 | 727 | 86 | -0.5 | -5 | 4 | 29.75 | 0.01 | 7.32 | 0.01 | 0.13 | 0.09 | 4 | -2
"99-97-DB-4-1-18C " | 65 | -2 | 4 | -5 | 10 | -0.4 | 5 | 816 | 84 | -0.5 | -5 | 4 | 31.73 | 0.011 | 5.73 | 0.01 | 0.13 | 0.08 | 5 | -2
"99-97-DB-4-1-19B " | 68 | -2 | 4 | 15 | 12 | -0.4 | 4 | 547 | 117 | -0.5 | -5 | 5 | 27.16 | 0.009 | 7.84 | 0.01 | 0.24 | 0.16 | 4 | -2
"99-97-DB-4-1-19C " | 68 | -2 | 5 | 9 | 15 | -0.4 | 4 | 680 | 84 | -0.5 | -5 | 4 | 34.63 | 0.01 | 4.69 | 0.01 | 0.1 | 0.06 | 5 | -2
"99-97-DB-4-1-20C " | 70 | -2 | 2 | 5 | 16 | -0.4 | 5 | 783 | 82 | -0.5 | -5 | 5 | 29.48 | 0.012 | 6.18 | 0.01 | 0.14 | 0.09 | 5 | -2
"99-97-DB-4-1-21C " | 72 | -2 | 2 | 7 | 14 | -0.4 | 6 | 753 | 70 | -0.5 | -5 | 4 | 30.95 | 0.011 | 5.06 | 0.01 | 0.13 | 0.09 | 5 | -2
"99-97-DB-4-2 " | Float | -2 | 2 | -5 | 10 | -0.4 | 3 | 193 | 111 | -0.5 | -5 | 3 | 34.64 | 0.007 | 4.72 | 0.01 | 0.17 | 0.13 | 5 | -2
"99-97-DB-4-2X " | Duplicate | -2 | 2 | -5 | 7 | -0.4 | 2 | 176 | 121 | -0.5 | -5 | 2 | 37.56 | 0.006 | 3.58 | 0.01 | 0.14 | 0.09 | 5 | -2
"99-97-DB-5-1-1C " | 81 | -2 | 4 | -5 | 9 | -0.4 | 7 | 1001 | 46 | -0.5 | -5 | 4 | 35.82 | 0.013 | 2.71 | 0.01 | 0.17 | 0.11 | 6 | -2
"99-97-DB-5-1-2A " | 83 | -2 | 2 | 7 | 8 | -0.4 | 4 | 436 | 85 | -0.5 | -5 | 4 | 35.62 | 0.007 | 3.97 | 0.01 | 0.2 | 0.12 | 5 | -2
"99-97-DB-5-1-2C " | 83 | -2 | 4 | -5 | 9 | -0.4 | 4 | 472 | 88 | -0.5 | -5 | 3 | 26.88 | 0.011 | 7.99 | 0.01 | 0.13 | 0.09 | 4 | -2
"99-97-DB-5-1-3C " | 84 | -2 | 2 | -5 | 12 | -0.4 | 7 | 587 | 84 | -0.5 | -5 | 4 | 26.09 | 0.01 | 8.87 | 0.01 | 0.14 | 0.09 | 4 | -2
"99-97-DB-5-1-4C " | 86 | -2 | 2 | 7 | 13 | -0.4 | 7 | 817 | 74 | -0.5 | -5 | 4 | 28.67 | 0.013 | 6.89 | 0.01 | 0.15 | 0.09 | 4 | -2
"99-97-DB-5-1-5C " | 91 | -2 | 2 | -5 | 8 | -0.4 | 4 | 810 | 81 | -0.5 | -5 | 4 | 30.62 | 0.012 | 6.74 | 0.01 | 0.14 | 0.1 | 5 | -2
"99-97-DB-5-1-6C " | 96 | -2 | 2 | -5 | 10 | 0.4 | 4 | 663 | 61 | -0.5 | -5 | 5 | 36.07 | 0.009 | 5.09 | 0.01 | 0.11 | 0.05 | 5 | -2
"99-97-DB-5-1-6D " | 96 | -2 | 2 | 10 | 4 | -0.4 | 3 | 15 | 90 | -0.5 | -5 | 11 | 0.2 | 0.024 | 0.04 | 0.1 | 1.13 | 0.07 | 6 | -2
"99-97-DB-5-1-7C " | 101 | -2 | 2 | -5 | 11 | -0.4 | 3 | 649 | 77 | -0.5 | -5 | 3 | 37.9 | 0.008 | 4.63 | 0.01 | 0.1 | 0.06 | 5 | -2
"99-97-DB-5-1-8C " | 104 | -2 | 2 | -5 | 10 | 0.4 | 4 | 717 | 79 | -0.5 | -5 | 3 | 32.14 | 0.009 | 6.04 | 0.01 | 0.14 | 0.1 | 5 | -2
"99-97-DB-5-1-9B " | 108 | -2 | 2 | -5 | 9 | -0.4 | 3 | 660 | 84 | -0.5 | -5 | 3 | 36.08 | 0.007 | 4.45 | 0.01 | 0.21 | 0.14 | 5 | -2
| Northwest Profile | Mo | Cu | Pb | Zn | Ag | Ni | Mn | Sr | Cd | Bi | V | Ca | P | Mg | Ti | Al | K | Y | Be
"Units" | Distance in m from W | PPM | PPM | PPM | PPM | PPM | PPM | PPM | PPM | PPM | PPM | PPM | % | % | % | % | % | % | PPM | PPM
"Detection Limit" | end of Profile | 2 | 1 | 4 | 1 | 0.4 | 1 | 1 | 1 | 0.5 | 5 | 2 | 0.01 | 0 | 0.01 | 0.01 | 0.01 | 0.01 | 2 | 2
northeast profile
"99-97-DB-11-2-1B " | 0 | 4 | 7 | -5 | 57 | 0.4 | 5 | 108 | 156 | -0.5 | -5 | 4 | 36.73 | 0.009 | 5.58 | 0.01 | 0.15 | 0.1 | 5 | -2
"99-97-DB-11-2-1BX " | Duplicate | -2 | 2 | -5 | 3 | 0.5 | 2 | 100 | 158 | -0.5 | -5 | 2 | 36.73 | 0.008 | 5.34 | 0.01 | 0.14 | 0.09 | 5 | -2
"99-97-DB-11-2-2B " | 3 | -2 | 2 | -5 | 2 | -0.4 | 2 | 70 | 182 | -0.5 | -5 | 3 | 32.89 | 0.007 | 7.04 | 0.01 | 0.23 | 0.16 | 5 | -2
"99-97-DB-11-2-3B " | 18 | -2 | 2 | -5 | 3 | -0.4 | 2 | 88 | 164 | -0.5 | -5 | 2 | 35.78 | 0.007 | 5.83 | 0.01 | 0.12 | 0.08 | 5 | -2
"99-97-DB-11-2-4B " | 20 | -2 | 2 | -5 | 3 | -0.4 | 2 | 83 | 170 | -0.5 | -5 | 2 | 36.26 | 0.007 | 5.18 | 0.01 | 0.12 | 0.08 | 5 | -2
"99-97-DB-11-2-5B " | 25 | -2 | 2 | -5 | 2 | -0.4 | 2 | 103 | 140 | -0.5 | -5 | 2 | 31.25 | 0.007 | 7.62 | 0.01 | 0.13 | 0.09 | 4 | -2
"99-97-DB-11-2-6B " | 30 | -2 | 2 | -5 | 2 | -0.4 | 2 | 133 | 126 | -0.5 | -5 | 2 | 33.55 | 0.007 | 5.72 | 0.01 | 0.13 | 0.1 | 5 | -2
"99-97-DB-11-2-6BX " | Duplicate | -2 | 2 | 31 | 3 | 0.7 | 2 | 149 | 125 | -0.5 | -5 | 2 | 32.6 | 0.007 | 6.55 | 0.01 | 0.16 | 0.12 | 5 | -2
"99-97-DB-11-2-7B " | 35 | -2 | 2 | 7 | 9 | -0.4 | 2 | 318 | 153 | -0.5 | -5 | 3 | 27.36 | 0.008 | 9.3 | 0.01 | 0.16 | 0.11 | 4 | -2
"99-97-DB-11-2-8B " | 38 | -2 | 2 | 6 | 6 | -0.4 | 2 | 256 | 159 | -0.5 | -5 | 3 | 27.83 | 0.011 | 9.78 | 0.01 | 0.15 | 0.11 | 4 | -2
"99-97-DB-11-2-9B " | 45 | -2 | 2 | 11 | 80 | -0.4 | 6 | 542 | 95 | -0.5 | -5 | 3 | 28.92 | 0.008 | 7.89 | 0.01 | 0.16 | 0.11 | 5 | -2
"99-97-DB-11-2-9BX " | Duplicate | -2 | 2 | 8 | 14 | 0.4 | 7 | 471 | 99 | -0.5 | -5 | 3 | 28.87 | 0.009 | 7.45 | 0.01 | 0.17 | 0.12 | 4 | -2
"99-97-DB-11-2-10 " | 50 | -2 | 2 | -5 | 8 | 0.7 | 4 | 281 | 152 | -0.5 | -5 | 3 | 27.1 | 0.008 | 9.37 | 0.01 | 0.16 | 0.11 | 4 | -2
"99-97-DB-11-2-11 " | 55 | -2 | 2 | -5 | 13 | 0.4 | 4 | 550 | 140 | -0.5 | -5 | 2 | 28.66 | 0.007 | 7.99 | 0.01 | 0.14 | 0.1 | 4 | -2