## Appendix G-8
Appendix G-8
Gold Grain Classification - Visible Gold From Shaking Table
| Measurement |  |  |  |  | Number of Grains |  |  |  | Non- | Calculated
Sample | Diameter |  |  | Thickness |  | Reshaped | Modified | Pristine | Total | Magnetic | V.G. Assay
Site | (microns) |  |  | (microns) | [5 empty] | (grams) | (ppb)
99-M-2 | 25 | X | 25 | 5.1875 | C | 2 |  |  | 2
[9 empty] | 2 | 16.2 | 3.002
99-M-3 | NO VISIBLE GOLD
99-M-4 | NO VISIBLE GOLD
99-M-5 | NO VISIBLE GOLD
99-M-7 | 50 | X | 50 | 10.25 | C | 1 |  |  | 1
| 50 | X | 75 | 12.7344 | C | 1 |  |  | 1
[9 empty] | 2 | 27.6 | 20.4806
99-M-8 | 15 | X | 15 | 3.1275 | C | 1 |  |  | 1
| 25 | X | 50 | 7.7344 | C | 1 | 1 |  | 2
[9 empty] | 3 | 14.7 | 11.4575
99-M-9 | 25 | X | 50 | 7.7344 | C | 1 |  |  | 1
[9 empty] | 1 | 12.7 | 6.4231
99-M-10 | 15 | X | 15 | 3.1275 | C | 1 |  |  | 1
| 25 | X | 25 | 5.1875 | C | 1 |  |  | 1
| 25 | X | 50 | 7.7344 | C | 1 |  |  | 1
| 50 | X | 100 | 15.1875 | C | 1 |  |  | 1
[9 empty] | 4 | 7.7 | 97.6481
99-M-11 | NO VISIBLE GOLD
99-M-12 | 15 | X | 25 | 4.16 | C | 1 |  |  | 1
| 50 | X | 50 | 10.25 | C | 1 |  |  | 1
[9 empty] | 2 | 9.7 | 21.0997
99-M-13 | NO VISIBLE GOLD
99-M-14 | NO VISIBLE GOLD
99-M-15 | 15 | X | 25 | 4.16 | C |  | 1 |  | 1
| 50 | X | 50 | 10.25 | C | 1 |  |  | 1
[9 empty] | 2 | 21.1 | 9.6999
99-M-16 | NO VISIBLE GOLD
99-M-17 | 50 | X | 100 | 15.1875 | C | 1 |  |  | 1
[9 empty] | 1 | 16 | 40.0452
99-M-18 | 15 | X | 25 | 4.16 | C | 1 |  |  | 1
| 25 | X | 50 | 7.7344 | C | 1 |  |  | 1
| 100 | X | 100 | 50 | M | 1 |  |  | 1
[9 empty] | 3 | 22.8 | 168.5988
99-M-19 | NO VISIBLE GOLD
99-M-21 | NO VISIBLE GOLD
99-M-25 | 25 | X | 25 | 5.1875 | C | 1 |  |  | 1
[9 empty] | 1 | 13.7 | 1.7749
99-M-26 | 15 | X | 25 | 4.16 | C | 1 |  |  | 1
| 50 | X | 50 | 10.25 | C | 1 |  |  | 1
| 50 | X | 75 | 12.7344 | C | 1 |  |  | 1
| 75 | X | 75 | 15.1875 | C | 1 |  |  | 1
[9 empty] | 4 | 14.6 | 83.4567
99-M-27 | NO VISIBLE GOLD
99-M-28 | 25 | X | 25 | 5.1875 | C | 2 |  |  | 2
[9 empty] | 2 | 9.5 | 5.1192
99-M-29 | NO VISIBLE GOLD
99-M-30 | 15 | X | 25 | 4.16 | C | 2 |  |  | 2
| 75 | X | 125 | 20 | C | 1 |  |  | 1
[9 empty] | 3 | 16.7 | 91.315
99-M-31 | NO VISIBLE GOLD
99-M-32 | NO VISIBLE GOLD
99-M-33 | NO VISIBLE GOLD
99-M-34 | NO VISIBLE GOLD
99-M-35 | NO VISIBLE GOLD
99-M-36 | NO VISIBLE GOLD
99-M-39 | 25 | X | 25 | 5.1875 | C | 1 |  |  | 1
| 50 | X | 50 | 10.25 | C | 1 |  |  | 1
[9 empty] | 2 | 17.1 | 12.661
99-M-40 | 25 | X | 75 | 10.25 | C | 1 |  |  | 1
99-M- | 50 | X | 50 | 10.25 | C | 1 |  |  | 1
99-M- | [8 empty] | 2 | 23 | 16.712
99-M-41 | 25 | X | 50 | 7.7344 | C | 1 |  |  | 1
| 50 | X | 50 | 10.25 | C | 1 |  |  | 1
| 50 | X | 75 | 12.7344 | C | 1 |  |  | 1
[9 empty] | 3 | 15.4 | 42.0025
99-M-42 | NO VISIBLE GOLD
99-M-43 | 25 | X | 25 | 5.1875 | C | 1 |  |  | 1
| 25 | X | 75 | 10.25 | C | 1 |  |  | 1
| 50 | X | 50 | 10.25 | C | 1 |  |  | 1
[9 empty] | 3 | 13.3 | 30.7287
99-M-44 | 15 | X | 25 | 4.16 | C | 1 |  |  | 1
| 25 | X | 25 | 5.1875 | C |  | 1 |  | 1
| 75 | X | 75 | 15.1875 | C | 1 |  |  | 1
[9 empty] | 3 | 17.1 | 39.621
99-M-45 | NO VISIBLE GOLD
99-M-46 | 75 | X | 100 | 50 | M | 1 |  |  | 1
[9 empty] | 1 | 12.7 | 226.0704
99-M-47 | NO VISIBLE GOLD
99-M-48 | NO VISIBLE GOLD
99-M-49 | NO VISIBLE GOLD
99-M-50 | 15 | X | 25 | 4.16 | C | 1 |  |  | 1
| 75 | X | 75 | 50 | M | 1 |  |  | 1
| 75 | X | 100 | 17.6094 | C |  | 1 |  | 1
[9 empty] | 3 | 41.2 | 76.0441
99-M-51 | NO VISIBLE GOLD
99-M-52 | NO VISIBLE GOLD
99-M-53 | 25 | X | 25 | 5.1875 | C | 3 |  |  | 3
| 50 | X | 50 | 10.25 | C | 1 |  |  | 1
[9 empty] | 4 | 34.8 | 7.6189
99-M-54 | NO VISIBLE GOLD
99-M-55 | 25 | X | 50 | 7.7344 | C |  | 1 |  | 1
| 50 | X | 50 | 10.25 | C | 1 |  |  | 1
[9 empty] | 2 | 29.6 | 9.2487
99-M-56 | 50 | X | 75 | 12.7344 | C | 1 |  |  | 1
[9 empty] | 1 | 40.8 | 9.1441
99-M-57 | 50 | X | 75 | 12.7344 | C | 1 |  |  | 1
[9 empty] | 1 | 38.4 | 9.7156
99-M-59 | 25 | X | 25 | 5.1875 | C | 1 |  |  | 1
| 25 | X | 50 | 7.7344 | C | 1 |  |  | 1
[9 empty] | 2 | 34 | 3.1144
99-M-63 | 25 | X | 25 | 5.1875 | C | 1 |  |  | 1
99-M- | 25 | X | 50 | 7.7344 | C | 2 |  |  | 2
99-M- | [8 empty] | 3 | 36.4 | 5.1501
99-M-64 | 15 | X | 25 | 4.16 | C | 1 |  |  | 1
| 25 | X | 25 | 5.1875 | C | 1 |  |  | 1
| 25 | X | 50 | 7.7344 | C | 1 |  |  | 1
[9 empty] | 3 | 34.8 | 3.4014
99-M-65 | 50 | X | 100 | 15.1875 | C | 1 |  |  | 1
[9 empty] | 1 | 30.8 | 20.8027
99-M-66 | 25 | X | 50 | 7.7344 | C | 1 |  |  | 1
| 75 | X | 100 | 17.6094 | C | 1 |  |  | 1
[9 empty] | 2 | 42.8 | 25.5312
99-M-67 | 25 | X | 50 | 7.7344 | C | 1 |  |  | 1
[9 empty] | 1 | 39.2 | 2.081
99-M-68 | NO VISIBLE GOLD
99-M-69 | NO VISIBLE GOLD
99-M-70 | NO VISIBLE GOLD
99-M-71 | 25 | X | 25 | 5.1875 | C | 1 |  |  | 1
| 25 | X | 75 | 10.25 | C | 1 |  |  | 1
| 75 | X | 75 | 15.1875 | C |  | 1 |  | 1
[9 empty] | 3 | 39.6 | 21.6471
99-M-73 | NO VISIBLE GOLD
99-M-74 | 15 | X | 25 | 4.16 | C | 1 |  |  | 1
| 25 | X | 50 | 7.7344 | C | 1 |  |  | 1
[9 empty] | 2 | 38 | 2.4751
99-M-75 | NO VISIBLE GOLD
99-M-76 | 25 | X | 50 | 7.7344 | C | 1 |  |  | 1
99-M- | [8 empty] | 1 | 34 | 2.3992
99-M-77 | NO VISIBLE GOLD
99-M-78 | NO VISIBLE GOLD
99-M-79 | 25 | X | 25 | 5.1875 | C | 1 |  |  | 1
| 50 | X | 50 | 10.25 | C | 1 |  |  | 1
| 50 | X | 75 | 12.7344 | C |  | 1 |  | 1
[9 empty] | 3 | 36.4 | 16.1973
99-M-80 | 25 | X | 25 | 5.1875 | C | 2 |  |  | 2
| 50 | X | 50 | 10.25 | C | 1 |  |  | 1
| 75 | X | 100 | 75 | C | 1 |  |  | 1
[9 empty] | 4 | 42.8 | 106.2491
99-M-81 | 50 | X | 50 | 10.25 | C | 1 |  |  | 1
99-M- | 50 | X | 75 | 12.7344 | C | 1 |  |  | 1
99-M- | [8 empty] | 2 | 40.4 | 13.9917
99-M-82 | 25 | X | 25 | 5.1875 | C | 1 |  |  | 1
| 50 | X | 50 | 10.25 | C | 1 |  |  | 1
| 50 | X | 75 | 12.7344 | C | 1 |  |  | 1
[9 empty] | 3 | 41.6 | 14.1726
99-M-83 | 25 | X | 25 | 5.1875 | C | 1 |  |  | 1
| 75 | X | 75 | 15.1875 | C | 1 |  |  | 1
| 100 | X | 100 | 75 | M | 1 |  |  | 1
[9 empty] | 3 | 45.2 | 139.1602
99-M-84 | 15 | X | 25 | 4.16 | C | 1 |  |  | 1
| 125 | X | 150 | 50 | M | 1 |  |  | 1
[9 empty] | 2 | 35.2 | 201.7706
99-M-85 | 25 | X | 25 | 5.1875 | C | 1 |  |  | 1
| 50 | X | 75 | 12.7344 | C | 1 |  |  | 1
[9 empty] | 2 | 41.2 | 9.6455
99-M-86 | 15 | X | 50 | 6.7194 | C | 1 |  |  | 1
| 50 | X | 50 | 10.25 | C | 1 | 1 |  | 2
| 50 | X | 75 | 12.7344 | C | 1 |  |  | 1
[9 empty] | 4 | 44.4 | 18.2586
99-M-87 | 25 | X | 25 | 5.1875 | C | 1 |  |  | 1
| 75 | X | 75 | 15.1875 | C | 1 |  |  | 1
| 75 | X | 100 | 17.6094 | C | 1 |  |  | 1
[9 empty] | 3 | 35.6 | 47.0843
99-M-89 | NO VISIBLE GOLD
99-M-90 | 50 | X | 150 | 20 | C | 1 |  |  | 1
[9 empty] | 1 | 30.4 | 49.3421
99-M-91 | 25 | X | 75 | 10.25 | C | 1 |  |  | 1
[9 empty] | 1 | 31.6 | 6.0819
99-M-93 | 25 | X | 50 | 7.7344 | C | 1 |  |  | 1
| 50 | X | 75 | 12.7344 | C | 1 |  |  | 1
[9 empty] | 2 | 44 | 10.333
99-M-94 | 50 | X | 50 | 10.25 | C | 1 |  |  | 1
[9 empty] | 1 | 35.6 | 5.3985
99-M-95 | 15 | X | 25 | 4.16 | C |  | 1 |  | 1
| 25 | X | 50 | 7.7344 | C | 1 |  |  | 1
[9 empty] | 2 | 44 | 2.1376
99-M-97 | NO VISIBLE GOLD
99-M-98 | 75 | X | 125 | 20 | C | 1 |  |  | 1
[9 empty] | 1 | 38 | 39.4737
99-M-100 | NO VISIBLE GOLD
99-M-101 | 125 | X | 125 | 24.6875 | C | 1 |  |  | 1
[9 empty] | 1 | 35.2 | 82.1894
99-M-102 | NO VISIBLE GOLD
99-M-104 | 15 | X | 25 | 4.16 | C | 1 |  |  | 1
| 50 | X | 75 | 12.7344 | C | 1 |  |  | 1
[9 empty] | 2 | 39.2 | 9.8356
99-M-105 | NO VISIBLE GOLD
99-M-106 | NO VISIBLE GOLD
99-M-107 | 25 | X | 25 | 5.1875 | C | 1 |  |  | 1
| 50 | X | 50 | 10.25 | C | 1 |  |  | 1
| 75 | X | 75 | 15.1875 | C | 1 |  |  | 1
[9 empty] | 3 | 42.4 | 20.2176
99-M-108 | NO VISIBLE GOLD
99-M-109 | 25 | X | 50 | 7.7344 | C | 1 |  |  | 1
| 50 | X | 75 | 12.7344 | C | 1 |  |  | 1
| 100 | X | 125 | 50 | M | 1 |  |  | 1
[9 empty] | 3 | 41.2 | 126.2317
99-M-111 | 25 | X | 25 | 5.1875 | C | 1 |  |  | 1
99-M- | [8 empty] | 1 | 40.4 | 0.60189
99-M-112 | NO VISIBLE GOLD
99-M-113 | NO VISIBLE GOLD
99-M-114 | 25 | X | 50 | 7.7344 | C | 2 |  |  | 2
[9 empty] | 2 | 38.4 | 4.2486
99-M-115 | 25 | X | 50 | 7.7344 | C | 1 |  |  | 1
[9 empty] | 1 | 38.8 | 2.1024
99-M-116 | NO VISIBLE GOLD
99-M-118 | NO VISIBLE GOLD
99-M-121 | NO VISIBLE GOLD
99-M-123 | NO VISIBLE GOLD
99-M-124 | 50 | X | 50 | 10.25 | C | 1 |  |  | 1
[9 empty] | 1 | 40.4 | 4.7571
99-M-125 | NO VISIBLE GOLD
99-M-126 | 25 | X | 25 | 5.1875 | C | 1 |  |  | 1
| 75 | X | 100 | 50 | M | 1 |  |  | 1
[9 empty] | 2 | 34 | 85.1591
99-M-127 | 25 | X | 25 | 5.1875 | C | 1 |  |  | 1
99-M- | [8 empty] | 1 | 35.2 | 0.69081
99-M-129 | NO VISIBLE GOLD
99-M-131 | NO VISIBLE GOLD
99-M-134 | 25 | X | 50 | 7.7344 | C | 1 |  |  | 1
| 50 | X | 50 | 10.25 | C | 1 |  |  | 1
| 75 | X | 100 | 17.6094 | C | 1 |  |  | 1
[9 empty] | 3 | 38.4 | 33.4616
99-M-135 | NO VISIBLE GOLD
99-M-136 | 25 | X | 25 | 5.1875 | C | 1 |  |  | 1
| 25 | X | 50 | 7.7344 | C | 1 |  |  | 1
[9 empty] | 2 | 31.6 | 3.3509
99-M-139 | 25 | X | 50 | 7.7344 | C | 1 |  |  | 1
| 50 | X | 50 | 10.25 | C | 1 |  |  | 1
[9 empty] | 2 | 27.2 | 10.0647
99-M-140 | NO VISIBLE GOLD
99-M-142 | 50 | X | 50 | 10.25 | C | 1 |  |  | 1
| 50 | X | 125 | 17.6094 | C | 1 |  |  | 1
____________________
[9 empty] | 2 | 29.6 | 40.6537
99-M-145 | NO VISIBLE GOLD
99-M-146 | 50 | X | 75 | 12.7344 | C | 1 |  |  | 1
[9 empty] | 1 | 39.2 | 9.5173
99-M-147 | 25 | X | 25 | 5.1875 | C | 3 |  |  | 3
[9 empty] | 3 | 40 | 1.8237
99-M-148 | NO VISIBLE GOLD
99-M-149 | 25 | X | 50 | 7.7344 | C | 1 |  |  | 1
99-M- | [8 empty] | 1 | 38 | 2.1467
99-M-150 | 15 | X | 25 | 4.16 | C | 1 |  |  | 1
| 25 | X | 25 | 5.1875 | C | 1 |  |  | 1
| 50 | X | 75 | 12.7344 | C | 1 |  |  | 1
[9 empty] | 3 | 41.6 | 9.8527
99-M-151 | 15 | X | 15 | 3.1275 | C | 1 |  |  | 1
| 25 | X | 50 | 7.7344 | C | 1 |  |  | 1
[9 empty] | 2 | 34.8 | 2.4957
99-M-152 | 15 | X | 15 | 3.1275 | C | 2 |  |  | 2
| 50 | X | 50 | 10.25 | C | 1 |  |  | 1
[9 empty] | 3 | 40.4 | 5.0184
99-M-154 | NO VISIBLE GOLD
99-M-155 | 25 | X | 50 | 7.7344 | C | 1 |  |  | 1
[9 empty] | 1 | 42 | 1.9422
99-M-156 | 50 | X | 75 | 12.7344 | C | 1 |  |  | 1
[9 empty] | 1 | 42.8 | 8.7168
99-M-157 | 25 | X | 100 | 12.7344 | C | 1 |  |  | 1
| 50 | X | 75 | 12.7344 | C | 1 |  |  | 1
[9 empty] | 2 | 40.8 | 18.2881
99-M-201 | 50 | X | 50 | 10.25 | C | 1 |  |  | 1
| 50 | X | 75 | 12.7344 | C | 1 |  |  | 1
[9 empty] | 2 | 33.2 | 17.0261
99-M-202 | NO VISIBLE GOLD
99-M-203 | 25 | X | 25 | 5.1875 | C | 3 |  |  | 3
| 25 | X | 100 | 12.7344 | C | 1 |  |  | 1
[9 empty] | 4 | 42 | 10.6197
99-M-204 | 50 | X | 50 | 10.25 | C | 1 |  |  | 1
[9 empty] | 1 | 33.2 | 5.7888
99-M-205 | 25 | X | 25 | 5.1875 | C | 2 |  |  | 2
| 25 | X | 100 | 12.7344 | C | 1 |  |  | 1
[9 empty] | 3 | 33.2 | 12.7021
99-M-206 | NO VISIBLE GOLD
99-M-207 | NO VISIBLE GOLD
99-M-208 | 50 | X | 75 | 12.7344 | C | 1 |  |  | 1
| 50 | X | 75 | 12.7344 | C | 1 |  |  | 1
[9 empty] | 2 | 38.4 | 19.4311
99-M-209 | 50 | X | 75 | 12.7344 | C | 2 |  |  | 2
[9 empty] | 2 | 33.2 | 22.4745
99-M-210 | NO VISIBLE GOLD
99-M-211 | 25 | X | 25 | 5.1875 | C | 1 |  |  | 1
| 50 | X | 50 | 10.25 | C | 1 |  |  | 1
[9 empty] | 2 | 37.6 | 5.7581
99-M-212 | NO VISIBLE GOLD
99-M-213 | 15 | X | 15 | 3.1275 | C |  | 1 |  | 1
| 15 | X | 25 | 4.16 | C |  | 1 |  | 1
| 25 | X | 25 | 5.1875 | C | 1 |  | 1 | 2
| 25 | X | 50 | 7.7344 | C | 1 |  |  | 1
[9 empty] | 5 | 32 | 4.6239
99-M-214 | 15 | X | 15 | 3.1275 | C | 1 |  |  | 1
| 25 | X | 25 | 5.1875 | C | 1 |  |  | 1
| 25 | X | 50 | 7.7344 | C | 2 |  |  | 2
[9 empty] | 4 | 34 | 5.6689
99-M-215 | 15 | X | 25 | 4.16 | C | 1 |  |  | 1
| 50 | X | 75 | 12.7344 | C | 1 |  |  | 1
[9 empty] | 2 | 38.4 | 10.0406
99-M-217 | NO VISIBLE GOLD
99-M-218 | NO VISIBLE GOLD
99-M-219 | NO VISIBLE GOLD
99-M-220 | 25 | X | 25 | 5.1875 | C | 2 |  |  | 2
[9 empty] | 2 | 38 | 1.2798
99-M-221 | 50 | X | 75 | 12.7344 | C | 1 |  |  | 1
[9 empty] | 1 | 37.6 | 9.9223
99-M-223 | NO VISIBLE GOLD
99-M-224 | 15 | X | 25 | 4.16 | C | 1 |  |  | 1
| 50 | X | 75 | 12.7344 | C | 1 |  |  | 1
[9 empty] | 2 | 36 | 10.7099
99-M-225 | NO VISIBLE GOLD
99-M-226 | NO VISIBLE GOLD
99-M-227 | 25 | X | 50 | 7.7344 | C | 1 |  |  | 1
| 50 | X | 50 | 10.25 | C |  | 1 |  | 1
| 50 | X | 75 | 12.7344 | C |  | 1 |  | 1
[9 empty] | 3 | 30 | 21.5613
99-M-228 | 25 | X | 50 | 7.7344 | C | 1 |  | 1 | 2
99-M- | [8 empty] | 2 | 28 | 5.8267
99-M-229 | 15 | X | 15 | 3.1275 | C | 1 |  |  | 1
| 15 | X | 25 | 4.16 | C | 1 |  |  | 1
[9 empty] | 2 | 26.8 | 0.6626
99-M-230 | NO VISIBLE GOLD
99-M-233 | NO VISIBLE GOLD
99-M-234 | NO VISIBLE GOLD
99-M-235 | 25 | X | 25 | 5.1875 | C |  | 1 |  | 1
| 25 | X | 50 | 7.7344 | C | 1 |  |  | 1
[9 empty] | 2 | 33.6 | 3.1515
99-M-236 | 15 | X | 25 | 4.16 | C |  | 1 |  | 1
| 25 | X | 25 | 5.1875 | C | 1 |  |  | 1
| 50 | X | 100 | 15.1875 | C | 1 |  |  | 1
[9 empty] | 3 | 30 | 22.584
99-M-237 | NO VISIBLE GOLD
99-M-238 | NO VISIBLE GOLD
99-M-239 | 15 | X | 25 | 4.16 | C | 1 |  |  | 1
| 25 | X | 50 | 7.7344 | C | 1 |  |  | 1
[9 empty] | 2 | 32 | 2.9392
99-M-240 | NO VISIBLE GOLD
99-M-241 | NO VISIBLE GOLD
99-M-242 | 50 | X | 75 | 12.7344 | C | 1 |  |  | 1
[9 empty] | 1 | 28.4 | 13.1365
99-M-243 | NO VISIBLE GOLD
99-M-245 | 15 | X | 25 | 4.16 | C | 1 |  |  | 1
| 25 | X | 25 | 5.1875 | C | 1 |  |  | 1
[9 empty] | 2 | 27.2 | 1.3528
99-M-246 | NO VISIBLE GOLD
99-M-248 | NO VISIBLE GOLD
99-M-249 | 15 | X | 25 | 4.16 | C | 1 |  |  | 1
99-M- | 25 | X | 25 | 5.1875 | C | 1 |  |  | 1
99-M- | [8 empty] | 2 | 31.2 | 1.1794
99-M-250 | 25 | X | 25 | 5.1875 | C | 1 |  |  | 1
| 25 | X | 50 | 7.7344 | C | 1 |  |  | 1
[9 empty] | 2 | 36 | 2.9414
99-M-251 | NO VISIBLE GOLD
99-M-252 | NO VISIBLE GOLD
99-M-253 | NO VISIBLE GOLD
99-M-257 | 25 | X | 25 | 5.1875 | C | 2 |  |  | 2
| 75 | X | 75 | 15.1875 | C | 1 |  |  | 1
[9 empty] | 3 | 12.8 | 53.8559
99-M-259 | 25 | X | 25 | 5.1875 | C | 1 |  |  | 1
| 50 | X | 50 | 10.25 | C | 1 |  |  | 1
[9 empty] | 2 | 22 | 9.8411
99-M-260 | 25 | X | 50 | 7.7344 | C | 1 |  |  | 1
[9 empty] | 1 | 24.4 | 3.3432
99-M-261 | 15 | X | 25 | 4.16 | C | 1 |  |  | 1
| 25 | X | 50 | 7.7344 | C | 1 |  |  | 1
| 50 | X | 75 | 12.7344 | C | 1 |  |  | 1
[9 empty] | 3 | 36 | 12.9759
99-M-262 | 25 | X | 25 | 5.1875 | C | 2 |  |  | 2
| 50 | X | 50 | 10.25 | C | 1 |  |  | 1
[9 empty] | 3 | 34.4 | 7.0006
99-M-263 | 15 | X | 25 | 4.16 | C | 1 |  |  | 1
| 25 | X | 25 | 5.1875 | C | 2 |  |  | 2
| 50 | X | 50 | 10.25 | C | 1 |  |  | 1
| 50 | X | 100 | 15.1875 | C | 1 |  |  | 1
[9 empty] | 5 | 32 | 27.9382
99-M-264 | 50 | X | 50 | 10.25 | C | 1 |  |  | 1
| 50 | X | 125 | 50 | M | 1 |  |  | 1
| 75 | X | 75 | 15.1875 | C | 1 |  |  | 1
[9 empty] | 3 | 27.2 | 136.1766
99-M-265 | NO VISIBLE GOLD
99-M-266 | NO VISIBLE GOLD
99-M-267 | 50 | X | 50 | 10.25 | C | 1 |  |  | 1
[9 empty] | 1 | 23.2 | 8.2839
99-M-268 | 15 | X | 25 | 4.16 | C | 1 |  |  | 1
| 25 | X | 50 | 7.7344 | C | 2 |  |  | 2
[9 empty] | 3 | 27.6 | 6.3633
99-M-269 | 25 | X | 50 | 7.7344 | C | 1 | 1 |  | 2
| 50 | X | 50 | 10.25 | C | 1 |  |  | 1
[9 empty] | 3 | 26.4 | 13.4596
99-M-271 | 50 | X | 50 | 10.25 | C | 1 | 1 |  | 2
[9 empty] | 2 | 28.8 | 13.3464
99-M-272 | NO VISIBLE GOLD
99-M-273 | 25 | X | 25 | 5.1875 | C | 1 |  |  | 1
| 25 | X | 50 | 7.7344 | C | 1 |  |  | 1
| 50 | X | 50 | 10.25 | C | 1 |  |  | 1
[9 empty] | 3 | 26.8 | 11.1223
99-M-274 | NO VISIBLE GOLD
99-M-275 | 15 | X | 25 | 4.16 | C | 1 |  |  | 1
| 50 | X | 75 | 12.7344 | C | 1 |  |  | 1
[9 empty] | 2 | 28.4 | 13.576
99-M-276 | NO VISIBLE GOLD
99-M-277 | 25 | X | 50 | 7.7344 | C | 1 |  |  | 1
| 50 | X | 50 | 10.25 | C | 1 |  |  | 1
[9 empty] | 2 | 38.8 | 7.0557
99-M-278 | 15 | X | 15 | 3.1275 | C | 1 |  |  | 1
| 50 | X | 50 | 10.25 | C | 1 |  |  | 1
[9 empty] | 2 | 37.2 | 5.3082
99-M-279 | NO VISIBLE GOLD
99-M-280 | NO VISIBLE GOLD
99-M-281 | NO VISIBLE GOLD
99-M-282 | NO VISIBLE GOLD
99-M-284 | NO VISIBLE GOLD
99-M-286 | NO VISIBLE GOLD
99-M-287 | NO VISIBLE GOLD
99-M-288 | NO VISIBLE GOLD
99-M-289 | NO VISIBLE GOLD
99-M-290 | 75 | X | 75 | 15.1875 | C | 1 |  |  | 1
[9 empty] | 1 | 30.4 | 21.0764
99-M-291 | NO VISIBLE GOLD
99-M-292 | 50 | X | 50 | 10.25 | C | 1 |  |  | 1
[9 empty] | 1 | 37.6 | 5.1114
99-M-293 | NO VISIBLE GOLD
99-M-294 | 25 | X | 25 | 5.1875 | C | 1 |  |  | 1
| 50 | X | 75 | 12.7344 | C | 1 |  |  | 1
[9 empty] | 2 | 32 | 12.4186
99-M-295 | NO VISIBLE GOLD
99-M-296 | NO VISIBLE GOLD
99-M-297 | NO VISIBLE GOLD
99-M-298 | 15 | X | 25 | 4.16 | C |  | 1 |  | 1
| 50 | X | 75 | 12.7344 | C | 1 |  |  | 1
[9 empty] | 2 | 37.2 | 10.3644
99-M-300 | 25 | X | 50 | 7.7344 | C | 1 |  |  | 1
| 50 | X | 50 | 10.25 | C | 2 |  |  | 2
[9 empty] | 3 | 38.4 | 12.1341
99-M-301 | 25 | X | 25 | 5.1875 | C | 2 |  |  | 2
| 50 | X | 50 | 10.25 | C | 1 |  |  | 1
[9 empty] | 3 | 32.8 | 7.3421
99-M-302 | 50 | X | 50 | 10.25 | C | 1 |  |  | 1
[9 empty] | 1 | 36 | 5.3385
99-M-303 | 50 | X | 50 | 10.25 | C | 1 |  |  | 1
| 75 | X | 125 | 50 | M | 1 |  |  | 1
[9 empty] | 2 | 36.4 | 108.3019
99-M-304 | NO VISIBLE GOLD
99-M-305 | NO VISIBLE GOLD
99-M-306 | NO VISIBLE GOLD
99-M-307 | NO VISIBLE GOLD
99-M-308 | NO VISIBLE GOLD
99-M-309 | 15 | X | 25 | 4.16 | C | 1 |  |  | 1
| 25 | X | 25 | 5.1875 | C | 1 |  |  | 1
| 50 | X | 50 | 10.25 | C | 1 |  |  | 1
| 50 | X | 75 | 12.7344 | C | 1 |  |  | 1
[9 empty] | 4 | 35.2 | 17.104
99-M-310 | NO VISIBLE GOLD
99-M-311 | NO VISIBLE GOLD
99-M-312 | NO VISIBLE GOLD
99-M-313 | NO VISIBLE GOLD
99-M-314 | NO VISIBLE GOLD
99-M-315 | NO VISIBLE GOLD
99-M-316 | 25 | X | 50 | 7.7344 | C | 1 |  |  | 1
| 50 | X | 50 | 10.25 | C | 1 |  |  | 1
[9 empty] | 2 | 35.2 | 7.7773
99-M-317 | 25 | X | 25 | 5.1875 | C | 1 |  |  | 1
[9 empty] | 1 | 35.2 | 0.69081
99-M-319 | 15 | X | 25 | 4.16 | C | 1 |  |  | 1
| 25 | X | 50 | 7.7344 | C | 1 |  |  | 1
| 50 | X | 100 | 50 | M | 1 |  |  | 1
[9 empty] | 3 | 26.4 | 83.4632
99-M-320 | 25 | X | 50 | 7.7344 | C | 1 |  |  | 1
[9 empty] | 1 | 36.4 | 2.241
99-M-324 | NO VISIBLE GOLD
99-M-326 | NO VISIBLE GOLD
99-M-327 | 25 | X | 50 | 7.7344 | C | 1 |  |  | 1
| 50 | X | 50 | 10.25 | C | 1 |  |  | 1
[9 empty] | 2 | 36 | 7.6045
99-M-329 | 25 | X | 25 | 5.1875 | C | 2 |  |  | 2
| 50 | X | 50 | 10.25 | C | 1 |  |  | 1
[9 empty] | 3 | 35.6 | 6.7646
99-M-330 | 25 | X | 25 | 5.1875 | C | 1 |  |  | 1
| 25 | X | 50 | 7.7344 | C | 1 |  |  | 1
[9 empty] | 2 | 35.2 | 3.0082
99-M-331 | 15 | X | 25 | 4.16 | C | 1 |  |  | 1
| 25 | X | 50 | 7.7344 | C | 1 |  |  | 1
[9 empty] | 2 | 35.6 | 2.642
99-M-332 | 50 | X | 50 | 10.25 | C | 2 |  |  | 2
[9 empty] | 2 | 41.2 | 9.3295
99-M-334 | NO VISIBLE GOLD
99-M-335 | NO VISIBLE GOLD
99-M-338 | NO VISIBLE GOLD
99-M-339 | NO VISIBLE GOLD
99-M-341 | 50 | X | 75 | 12.7344 | C | 1 |  |  | 1
[9 empty] | 1 | 36 | 10.3633
99-M-342 | NO VISIBLE GOLD
99-M-343 | 100 | X | 200 | 29.25 | C | 1 |  |  | 1
[9 empty] | 1 | 26.8 | 184.1768
99-M-344 | 25 | X | 25 | 5.1875 | C | 2 |  |  | 2
| 50 | X | 50 | 10.25 | C | 1 |  |  | 1
| 50 | X | 125 | 17.6094 | C | 1 |  |  | 1
[9 empty] | 4 | 30 | 41.7328
99-M-345 | 15 | X | 25 | 4.16 | C | 1 |  |  | 1
| 25 | X | 25 | 5.1875 | C | 1 |  |  | 1
[9 empty] | 2 | 26.8 | 1.373
99-M-346 | NO VISIBLE GOLD
99-M-347 | 50 | X | 50 | 10.25 | C | 1 |  |  | 1
[9 empty] | 1 | 36 | 5.3385
99-M-349 | 25 | X | 50 | 7.7344 | C | 1 |  |  | 1
| 50 | X | 75 | 12.7344 | C | 1 |  |  | 1
[9 empty] | 2 | 33.2 | 13.6943
99-M-350 | NO VISIBLE GOLD
99-M-351 | 15 | X | 25 | 4.16 | C | 2 |  |  | 2
| 25 | X | 25 | 5.1875 | C | 2 |  |  | 2
| 25 | X | 50 | 7.7344 | C | 1 |  |  | 1
[9 empty] | 5 | 27.2 | 5.7046