## Diamonds (0.3+0.5+1.0)
Sample_Site | Seq | Easting | Northing | Size | MnO | Na2O | Al2O3 | FeO | SiO2 | TiO2 | CaO | Cr2O3 | MgO | TOTAL | Classification
99T-2 | 2 | 379928.1089 | 6087059.578 | 0.3 | 1.44 | 0.04 | 0 | 48.85 | 0 | 48.84 | 0 | 0 | 0 | 99.17 | ilmenite
99T-2 | 2 | 379928.1089 | 6087059.578 | 0.3 | 0.24 | 0.1 | 0.06 | 42.64 | 0 | 46.34 | 0 | 2.99 | 7.39 | 99.77 | magnesian ilmenite
99T-5 | 5 | 386340.9748 | 6060776.0047 | 0.3 | 1.09 | 0 | 6.41 | 32.86 | 0 | 0.1 | 0 | 56.63 | 2.77 | 99.85 | ilmenite
99T-5 | 5 | 386340.9748 | 6060776.0047 | 0.3 | 0.22 | 0.21 | 0.09 | 37.37 | 0 | 51.02 | 0 | 0.03 | 10.74 | 99.67 | magnesian ilmenite
99T-5 | 5 | 386340.9748 | 6060776.0047 | 0.3 | 0.33 | 0.02 | 18.21 | 36.11 | 0 | 0.32 | 0 | 35.69 | 7.33 | 98.01 | Cr-spinel
99T-5 | 5 | 386340.9748 | 6060776.0047 | 0.3 | 0.58 | 0 | 2.29 | 49.92 | 0 | 0.39 | 0 | 42.64 | 2.22 | 98.03 | Cr-spinel
99T-5 | 5 | 386340.9748 | 6060776.0047 | 0.3 | 0.14 | 0.09 | 44.82 | 15.3 | 0 | 0.07 | 0 | 22.37 | 18.39 | 101.16 | Cr-spinel
99T-5 | 5 | 386340.9748 | 6060776.0047 | 0.5 | 0.14 | 0.33 | 0 | 91.57 | 0 | 0.09 | 0 | 3.65 | 0 | 95.78 | magnetite
99T-8 | 8 | 381843.6974 | 6085393.084 | 0.3 | 0.28 | 0 | 0 | 93.29 | 0 | 0.04 | 0 | 0 | 0 | 93.62 | magnetite
99T-10 | 10 | 380814.9777 | 6083990.9171 | 0.3 | 0.16 | 0 | 23.13 | 18.4 | 0 | 0.08 | 0 | 45.62 | 13.66 | 101.05 | Cr-spinel
99T-10 | 10 | 380814.9777 | 6083990.9171 | 1 | 0.28 | 0.05 | 19.82 | 7.16 | 39.84 | 0.38 | 5.32 | 5.75 | 21.22 | 99.82 | titanian Cr-pyrope (G11)
99T-12 | 12 | 384139.4467 | 6089907.4516 | 0.3 | 0.31 | 0.05 | 0 | 32.17 | 0 | 49.86 | 0 | 5.14 | 13.44 | 100.97 | magnesian ilmenite
99T-12 | 12 | 384139.4467 | 6089907.4516 | 0.5 | 0.18 | 0.25 | 0.07 | 33.99 | 0 | 51.32 | 0 | 2.56 | 10.83 | 99.2 | magnesian ilmenite
99T-12 | 12 | 384139.4467 | 6089907.4516 | 0.5 | 0.36 | 0.15 | 0 | 34.24 | 0 | 49.55 | 0 | 4.47 | 10.86 | 99.63 | magnesian ilmenite
99T-13 | 13 | 385120.0899 | 6089836.3586 | 0.3 | 0.38 | 0.13 | 21.19 | 7.61 | 40.98 | 0.25 | 4.59 | 4.05 | 20.73 | 99.92 | non-titanian Cr-pyrope (G9)
99T-13 | 13 | 385120.0899 | 6089836.3586 | 0.3 | 0.15 | 0.13 | 0 | 32.28 | 0 | 50.98 | 0 | 4.05 | 11.47 | 99.06 | magnesian ilmenite
99T-14 | 14 | 386060.666 | 6089790.6157 | 0.3 | 0.07 | 0.13 | 0.15 | 31.46 | 0 | 53 | 0 | 2.55 | 12.43 | 99.8 | magnesian ilmenite
99T-15 | 15 | 385609.683 | 6088356.8005 | 0.3 | 0.33 | 0.08 | 0 | 35.07 | 0 | 49.39 | 0 | 2.93 | 10.06 | 97.86 | magnesian ilmenite
99T-15 | 15 | 385609.683 | 6088356.8005 | 0.3 | 0.28 | 0.02 | 0.12 | 32.32 | 0 | 52.66 | 0 | 2.69 | 11.19 | 99.27 | magnesian ilmenite
99T-18 | 18 | 384402.9794 | 6085799.8578 | 0.3 | 0.3 | 0.1 | 18.83 | 8.08 | 41.49 | 0.34 | 5.01 | 6.53 | 20.44 | 101.12 | non-titanian Cr-pyrope (G10)
99T-18 | 18 | 384402.9794 | 6085799.8578 | 0.3 | 0.44 | 0.06 | 22.2 | 23.1 | 39.24 | 0.16 | 6.63 | 0.15 | 9.06 | 101.04 | eclogitic garnet
99T-18 | 18 | 384402.9794 | 6085799.8578 | 0.3 | 1.43 | 0.11 | 6.57 | 34.62 | 0 | 0.18 | 0 | 56.19 | 1.33 | 100.42 | ilmenite
99T-18 | 18 | 384402.9794 | 6085799.8578 | 0.3 | 0.23 | 0.04 | 0 | 41.91 | 0 | 45.65 | 0 | 3.08 | 7.8 | 98.7 | magnesian ilmenite
99T-18 | 18 | 384402.9794 | 6085799.8578 | 0.3 | 0.24 | 0.23 | 0.01 | 32.68 | 0 | 52.32 | 0 | 2.33 | 11.29 | 99.09 | magnesian ilmenite
99T-18 | 18 | 384402.9794 | 6085799.8578 | 0.3 | 0.18 | 0.28 | 0.25 | 40.39 | 0 | 50.56 | 0 | 0.23 | 8.22 | 100.11 | magnesian ilmenite
99T-18 | 18 | 384402.9794 | 6085799.8578 | 0.3 | 0.41 | 0.15 | 0 | 36.62 | 0 | 50.15 | 0 | 0.43 | 11.17 | 98.94 | magnesian ilmenite
99T-18 | 18 | 384402.9794 | 6085799.8578 | 0.5 | 0.2 | 0.21 | 21.8 | 9.07 | 42.45 | 0.46 | 3.7 | 1.64 | 20.48 | 100.01 | titanian Cr-pyrope (G1)
99T-19 | 19 | 383518.9405 | 6085591.6451 | 0.3 | 0.07 | 0.01 | 14.46 | 15.93 | 0 | 0.33 | 0 | 56.02 | 13.63 | 100.45 | Cr-spinel
99T-19 | 19 | 383518.9405 | 6085591.6451 | 0.5 | 0.2 | 0.07 | 0 | 31.4 | 0 | 50.82 | 0 | 4.75 | 12.83 | 100.08 | magnesian ilmenite
99T-26 | 26 | 389273.3466 | 6089551.8293 | 0.5 | 0.28 | 0.13 | 0 | 37.15 | 0 | 49.18 | 0 | 2.96 | 9.77 | 99.47 | magnesian ilmenite
99T-26 | 26 | 389273.3466 | 6089551.8293 | 0.5 | 0.16 | 0.09 | 0.13 | 33.08 | 0 | 51.38 | 0 | 2.42 | 11.03 | 98.3 | magnesian ilmenite
99T-26 | 26 | 389273.3466 | 6089551.8293 | 0.5 | 0.21 | 0.28 | 0.03 | 93.42 | 0 | 0.04 | 0 | 0.01 | 0 | 93.99 | magnetite
99T-27 | 27 | 388381.58 | 6088845.4976 | 0.3 | 0.26 | 0.09 | 0 | 33.02 | 0 | 50.81 | 0 | 3.35 | 12.32 | 99.86 | magnesian ilmenite
99T-27 | 27 | 388381.58 | 6088845.4976 | 0.3 | 0.49 | 0.2 | 0.11 | 39.39 | 0 | 49.51 | 0.01 | 0.39 | 9.09 | 99.19 | magnesian ilmenite
99T-29 | 29 | 390765.2029 | 6089215.1846 | 1 | 0.28 | 0.12 | 21.1 | 9.04 | 40.06 | 0.56 | 4.46 | 3.22 | 21.28 | 100.13 | titanian Cr-pyrope (G11)
99T-31 | 31 | 387776.638 | 6087871.0445 | 0.5 | 0.15 | 0.07 | 0 | 33.74 | 0 | 51.44 | 0 | 3.68 | 11.59 | 100.67 | magnesian ilmenite
99T-31 | 31 | 387776.638 | 6087871.0445 | 0.5 | 0.34 | 0.07 | 0 | 34.4 | 0 | 50.44 | 0 | 3.25 | 11.2 | 99.71 | magnesian ilmenite
99T-32 | 32 | 389281.252 | 6087309.7231 | 0.3 | 0.27 | 0.1 | 21.78 | 16.55 | 0 | 0.19 | 0 | 47.85 | 14.41 | 101.14 | Cr-spinel
99T-33 | 33 | 387035.0834 | 6086978.2044 | 0.3 | 0.59 | 0.19 | 22.04 | 13.77 | 39.61 | 0.67 | 4.71 | 0.08 | 17.04 | 98.7 | eclogitic garnet
99T-36 | 36 | 390299.6102 | 6087715.5079 | 0.3 | 0.14 | 0.02 | 8.04 | 22.26 | 0.01 | 2.2 | 0 | 51.7 | 15.84 | 100.2 | Cr-spinel
99T-36 | 36 | 390299.6102 | 6087715.5079 | 0.3 | 0.13 | 0.09 | 8.8 | 24.73 | 0 | 3.67 | 0 | 47.3 | 15.47 | 100.2 | Cr-spinel
99T-39 | 39 | 392898.9654 | 6086971.5294 | 0.3 | 0.28 | 0.05 | 0 | 31.31 | 0 | 50.92 | 0 | 3.81 | 12.71 | 99.08 | magnesian ilmenite
99T-39 | 39 | 392898.9654 | 6086971.5294 | 0.5 | 0.17 | 0 | 0 | 33.91 | 0 | 50.15 | 0 | 3.43 | 11.88 | 99.55 | magnesian ilmenite
99T-40 | 40 | 392559.9105 | 6086340.043 | 0.3 | 0.42 | 0.11 | 6.06 | 45.71 | 0 | 0.61 | 0 | 42.82 | 3.82 | 99.55 | Cr-spinel
99T-40 | 40 | 392559.9105 | 6086340.043 | 1 | 0.21 | 0 | 0.14 | 33.04 | 0 | 51.48 | 0 | 2 | 11.51 | 98.38 | magnesian ilmenite
99T-43 | 43 | 389804.6846 | 6084999.4939 | 0.5 | 0.05 | 0 | 0 | 95.32 | 0 | 0.09 | 0 | 0 | 0.15 | 95.62 | magnetite
99T-44 | 44 | 389261.0008 | 6083667.7154 | 0.3 | 0.13 | 0.25 | 0 | 47.16 | 0 | 50.94 | 0 | 0.01 | 0.64 | 99.13 | ilmenite
99T-44 | 44 | 389261.0008 | 6083667.7154 | 0.3 | 0.05 | 0.18 | 10.46 | 34.21 | 0 | 5.87 | 0 | 38.19 | 10.78 | 99.73 | Cr-spinel
99T-46 | 46 | 385883.4112 | 6083393.7145 | 0.3 | 0.15 | 0.04 | 0.91 | 30.79 | 0 | 53.91 | 0 | 0.82 | 13.72 | 100.32 | magnesian ilmenite
99T-46 | 46 | 385883.4112 | 6083393.7145 | 0.3 | 0.37 | 0.33 | 15.92 | 25.42 | 0 | 1 | 0 | 49.56 | 7.21 | 99.8 | magnesian ilmenite
99T-46 | 46 | 385883.4112 | 6083393.7145 | 0.3 | 1.24 | 0.13 | 0 | 50.47 | 0 | 48.15 | 0 | 0 | 0.07 | 100.05 | ilmenite
99T-46 | 46 | 385883.4112 | 6083393.7145 | 0.3 | 0.2 | 0 | 0.25 | 30.53 | 0 | 51.92 | 0 | 2.62 | 12.68 | 98.19 | magnesian ilmenite
99T-46 | 46 | 385883.4112 | 6083393.7145 | 0.3 | 0.21 | 0 | 7.84 | 26.94 | 0 | 3 | 0 | 48.43 | 13.69 | 100.12 | magnesian ilmenite
99T-48 | 48 | 383904.6394 | 6082648.0543 | 0.3 | 0.24 | 0.12 | 21.3 | 8.04 | 40.5 | 0.15 | 5.16 | 3.34 | 19.87 | 98.73 | non-titanian Cr-pyrope (G9)
99T-48 | 48 | 383904.6394 | 6082648.0543 | 0.3 | 0.32 | 0.13 | 19.36 | 6.74 | 40.84 | 0.39 | 4.71 | 5.45 | 20.87 | 98.82 | non-titanian Cr-pyrope (G10)
99T-48 | 48 | 383904.6394 | 6082648.0543 | 0.3 | 2.39 | 0.02 | 0 | 46.67 | 0 | 51.97 | 0 | 0 | 0.21 | 101.26 | ilmenite
99T-48 | 48 | 383904.6394 | 6082648.0543 | 0.5 | 0.23 | 0.2 | 21.1 | 7.74 | 40.85 | 0.18 | 4.63 | 3.16 | 20.89 | 99 | non-titanian Cr-pyrope (G9)
99T-48 | 48 | 383904.6394 | 6082648.0543 | 0.5 | 0.26 | 0.07 | 22.54 | 15.11 | 40.08 | 0.22 | 9.67 | 0.09 | 11.87 | 99.91 | non-titanian Cr-pyrope (G7)
99T-50 | 50 | 387427.3866 | 6090166.147 | 0.5 | 0.24 | 0.26 | 0.17 | 31.91 | 0 | 51.6 | 0 | 3.41 | 12.8 | 100.4 | magnesian ilmenite
99T-50 | 50 | 387427.3866 | 6090166.147 | 0.5 | 0.07 | 0.02 | 0 | 94.36 | 0 | 0 | 0 | 0 | 0 | 94.47 | magnetite
99T-51 | 51 | 385816.8752 | 6087616.8114 | 0.3 | 0.35 | 0.05 | 20.03 | 7.31 | 41.37 | 0.1 | 4.73 | 5.05 | 20.23 | 99.22 | non-titanian Cr-pyrope (G10)
99T-51 | 51 | 385816.8752 | 6087616.8114 | 0.3 | 1.87 | 0.04 | 0 | 50.1 | 0 | 46.88 | 0 | 0 | 0.18 | 99.07 | ilmenite
99T-52 | 52 | 382575.1954 | 6088407.0117 | 0.3 | 2.23 | 0 | 0 | 47.74 | 0 | 49.08 | 0 | 0 | 0.44 | 99.49 | ilmenite
99T-53 | 53 | 381611.1651 | 6087984.3948 | 0.5 | 0.53 | 0.25 | 21.64 | 9.84 | 41.64 | 0.49 | 4.26 | 1.62 | 19.52 | 99.8 | titanian Cr-pyrope (G1)
99T-53 | 53 | 381611.1651 | 6087984.3948 | 0.5 | 0.23 | 0.07 | 0.12 | 34.15 | 0 | 50.71 | 0 | 3.26 | 10.59 | 99.14 | magnesian ilmenite
99T-53 | 53 | 381611.1651 | 6087984.3948 | 0.5 | 0.34 | 0.09 | 0 | 33.96 | 0 | 50.97 | 0 | 3.5 | 11.11 | 99.96 | magnesian ilmenite
99T-53 | 53 | 381611.1651 | 6087984.3948 | 0.5 | 0 | 0.34 | 0.09 | 94.65 | 0 | 0.1 | 0 | 0.01 | 0 | 95.18 | magnetite
99T-54 | 54 | 380446.6963 | 6088630.4023 | 0.3 | 0.23 | 0.15 | 0 | 34.2 | 0 | 51.29 | 0 | 2.97 | 11.06 | 99.91 | magnesian ilmenite
99T-56 | 56 | 384593.5716 | 6087985.3642 | 0.5 | 0.36 | 0.13 | 0.13 | 93.7 | 0 | 0.35 | 0 | 0.04 | 0.11 | 94.83 | magnetite
99T-57 | 57 | 380747.0233 | 6088073.8569 | 0.3 | 0.43 | 0 | 0.11 | 74.3 | 0 | 16.43 | 0.09 | 0 | 0 | 91.36 | Fe-Ti oxide
99T-63 | 63 | 371851.3762 | 6084985.1483 | 0.3 | 0.34 | 0.05 | 20.76 | 7.72 | 41.21 | 0.07 | 4.69 | 4.55 | 20.56 | 99.94 | non-titanian Cr-pyrope (G9)
99T-64 | 64 | 370818.7539 | 6084894.6231 | 0.5 | 0.17 | 0.13 | 0 | 94.77 | 0 | 0.02 | 0 | 0.11 | 0 | 95.2 | magnetite
99T-65 | 65 | 371421.2324 | 6083690.5166 | 0.3 | 0.12 | 0.13 | 0 | 25.61 | 0 | 54.23 | 0.01 | 4.51 | 15.84 | 100.45 | magnesian ilmenite
99T-65 | 65 | 371421.2324 | 6083690.5166 | 0.3 | 0.24 | 0.06 | 0.04 | 35.16 | 0 | 50.17 | 0 | 3.86 | 9.81 | 99.34 | magnesian ilmenite
99T-65 | 65 | 371421.2324 | 6083690.5166 | 0.3 | 0.43 | 0.21 | 0 | 46.31 | 0 | 52.4 | 0 | 0.02 | 1.59 | 100.96 | ilmenite
99T-66 | 66 | 370239.752 | 6083375.4043 | 0.3 | 0.31 | 0.13 | 19 | 6.6 | 39.08 | 0.17 | 5.76 | 7.48 | 21.38 | 99.91 | non-titanian Cr-pyrope (G9)
99T-66 | 66 | 370239.752 | 6083375.4043 | 0.3 | 0.48 | 0.16 | 20.48 | 8.65 | 42.12 | 0.03 | 5.27 | 4.63 | 18.36 | 100.18 | non-titanian Cr-pyrope (G9)
99T-66 | 66 | 370239.752 | 6083375.4043 | 0.3 | 0.4 | 0.07 | 0 | 31.87 | 0 | 51.22 | 0 | 3.81 | 11.34 | 98.71 | magnesian ilmenite
99T-67 | 67 | 369512.9005 | 6082951.8537 | 0.5 | 0.28 | 0.09 | 20.22 | 7.57 | 40.53 | 0.3 | 4.91 | 5.69 | 21.28 | 100.87 | titanian Cr-pyrope (G11)
99T-68 | 68 | 378482.3224 | 6086547.362 | 0.3 | 0.21 | 0 | 15.78 | 30.92 | 0 | 0.48 | 0 | 46.51 | 6.59 | 100.5 | Cr-spinel
99T-70 | 70 | 377176.2541 | 6084802.5529 | 1 | 0.37 | 0 | 0.11 | 34.79 | 0 | 50.03 | 0 | 3.28 | 10.79 | 99.37 | magnesian ilmenite
99T-71 | 71 | 375594.2773 | 6084702.0388 | 0.3 | 0.43 | 0.13 | 18.13 | 7.4 | 40.84 | 0.19 | 5.25 | 8.06 | 20.88 | 101.31 | non-titanian Cr-pyrope (G10)
99T-71 | 71 | 375594.2773 | 6084702.0388 | 0.3 | 0.38 | 0.1 | 22.73 | 18.23 | 39.39 | 0.13 | 8.42 | 0.04 | 11.21 | 100.61 | garnet
99T-71 | 71 | 375594.2773 | 6084702.0388 | 0.5 | 0.24 | 0.17 | 0.12 | 33.27 | 0 | 51.79 | 0 | 2.25 | 11.73 | 99.57 | magnesian ilmenite
99T-71 | 71 | 375594.2773 | 6084702.0388 | 0.5 | 0.17 | 0.07 | 0.02 | 34.03 | 0 | 51.52 | 0 | 2.8 | 10.28 | 98.9 | magnesian ilmenite
99T-73 | 73 | 370656.1563 | 6087109.317 | 0.5 | 0.18 | 0.07 | 21.64 | 7.97 | 40.2 | 0.38 | 4.88 | 4.29 | 20.43 | 100.05 | titanian Cr-pyrope (G11)
99T-75 | 75 | 367566.138 | 6083452.5855 | 0.3 | 0.16 | 0 | 35.34 | 14.65 | 0 | 0.29 | 0 | 32.05 | 18.49 | 100.98 | Cr-spinel
99T-75 | 75 | 367566.138 | 6083452.5855 | 0.5 | 0.21 | 0.14 | 0 | 38.57 | 0 | 48.67 | 0 | 3.18 | 9.11 | 99.87 | magnesian ilmenite
99T-75 | 75 | 367566.138 | 6083452.5855 | 0.5 | 0.29 | 0.13 | 0.12 | 32.64 | 0 | 50.9 | 0 | 2.96 | 11.98 | 99.03 | magnesian ilmenite
99T-75 | 75 | 367566.138 | 6083452.5855 | 0.5 | 0.07 | 0.07 | 0.05 | 93.25 | 0 | 0 | 0 | 0.01 | 0 | 93.46 | magnetite
99T-75 | 75 | 367566.138 | 6083452.5855 | 0.5 | 0.07 | 0.07 | 0.18 | 93.69 | 0 | 0.21 | 0 | 0 | 0.01 | 94.23 | magnetite
99T-75 | 75 | 367566.138 | 6083452.5855 | 0.5 | 0.5 | 0.09 | 19.06 | 28.3 | 0 | 0.42 | 0 | 43.3 | 8.08 | 99.76 | Cr-spinel
99T-76 | 76 | 366875.7341 | 6082011.3823 | 0.3 | 0.29 | 0 | 14.35 | 23.7 | 0 | 0.46 | 0 | 52.08 | 9.53 | 100.41 | Cr-spinel
99T-77 | 77 | 366237.0951 | 6081599.5944 | 0.3 | 0.22 | 0.15 | 8.41 | 29.67 | 0.06 | 4.51 | 0 | 42.76 | 13.93 | 99.72 | Cr-spinel
99T-77 | 77 | 366237.0951 | 6081599.5944 | 0.3 | 0.02 | 0.47 | 0 | 93 | 0 | 0.01 | 0 | 0.05 | 0 | 93.55 | magnetite
99T-80 | 80 | 371536.3348 | 6081711.4675 | 0.3 | 0.23 | 0.07 | 0.06 | 32.69 | 0 | 51.88 | 0.01 | 2.82 | 12.11 | 99.87 | magnesian ilmenite
99T-80 | 80 | 371536.3348 | 6081711.4675 | 0.5 | 0.34 | 0.18 | 21.08 | 7.66 | 39.92 | 0.21 | 4.79 | 4.09 | 20.8 | 99.08 | non-titanian Cr-pyrope (G9)
99T-80 | 80 | 371536.3348 | 6081711.4675 | 0.5 | 0.37 | 0.27 | 0 | 33.88 | 0 | 51.42 | 0 | 2.51 | 11.39 | 99.84 | magnesian ilmenite
99T-83 | 83 | 372026.9913 | 6090288.557 | 0.3 | 23.73 | 0.3 | 20.92 | 17.97 | 35.84 | 0.1 | 0.23 | 0.05 | 0.65 | 99.8 | spessartite
99T-83 | 83 | 372026.9913 | 6090288.557 | 0.3 | 0.15 | 0.12 | 20.08 | 7.15 | 41.72 | 0.4 | 4.69 | 5.96 | 20.76 | 101.03 | non-titanian Cr-pyrope (G10)
99T-83 | 83 | 372026.9913 | 6090288.557 | 0.3 | 0.07 | 0.02 | 13.28 | 23.88 | 0.04 | 1.9 | 0 | 45.84 | 14.92 | 99.95 | Cr-spinel
99T-83 | 83 | 372026.9913 | 6090288.557 | 0.3 | 0.25 | 0.02 | 8.1 | 33.43 | 0 | 4.26 | 0 | 40.89 | 10.29 | 97.23 | Cr-spinel
99T-84 | 84 | 370517.8969 | 6089778.2389 | 0.3 | 0.41 | 0.11 | 4.81 | 28.28 | 0.05 | 0.24 | 0.12 | 63.91 | 2.75 | 100.68 | Cr-spinel
99T-84 | 84 | 370517.8969 | 6089778.2389 | 0.3 | 0.21 | 0.03 | 16.51 | 14.43 | 0 | 0.27 | 0 | 54.05 | 14.7 | 100.2 | Cr-spinel
99T-84 | 84 | 370517.8969 | 6089778.2389 | 0.3 | 0.34 | 0.04 | 8.52 | 29.49 | 0 | 0.16 | 0 | 52.97 | 7.25 | 98.77 | Cr-spinel
99T-84 | 84 | 370517.8969 | 6089778.2389 | 0.3 | 0.42 | 0.18 | 12.6 | 26.4 | 0 | 0.25 | 0 | 53.32 | 7.1 | 100.26 | Cr-spinel
99T-84 | 84 | 370517.8969 | 6089778.2389 | 0.5 | 0.37 | 0.21 | 21.08 | 7.26 | 39.63 | 0.13 | 5.44 | 5.66 | 19.55 | 99.34 | non-titanian Cr-pyrope (G9)
99T-85 | 85 | 370224.4515 | 6088963.9445 | 0.3 | 0.18 | 0.02 | 0.6 | 47.24 | 0 | 44.02 | 0 | 0.02 | 5.82 | 97.89 | ilmenite
99T-89 | 89 | 359762.8717 | 6089860.4486 | 0.3 | 0.12 | 0.04 | 0.11 | 33.16 | 0 | 53.15 | 0 | 2.41 | 10.72 | 99.7 | magnesian ilmenite
99T-89 | 89 | 359762.8717 | 6089860.4486 | 0.3 | 0.07 | 0.09 | 0.06 | 31.07 | 0 | 50.3 | 0 | 4.85 | 12.75 | 99.2 | magnesian ilmenite
99T-89 | 89 | 359762.8717 | 6089860.4486 | 0.5 | 0.25 | 0.13 | 0 | 36.03 | 0 | 50.41 | 0 | 2.76 | 9.55 | 99.14 | magnesian ilmenite
99T-90 | 90 | 360419.1577 | 6090713.8944 | 0.3 | 0.13 | 0.02 | 0.01 | 40.65 | 0 | 48.31 | 0 | 0.89 | 7.87 | 97.88 | magnesian ilmenite
99T-91 | 91 | 367854.6152 | 6089411.7738 | 0.3 | 2 | 0.19 | 21.59 | 27.79 | 38.01 | 0.15 | 6.99 | 0.09 | 3.88 | 100.68 | garnet
99T-91 | 91 | 367854.6152 | 6089411.7738 | 0.3 | 0.11 | 0.07 | 0.07 | 31.77 | 0 | 52.75 | 0 | 3.33 | 11.96 | 100.07 | magnesian ilmenite
99T-93 | 93 | 360817.1835 | 6089935.457 | 0.5 | 0.35 | 0.34 | 0.29 | 30.26 | 0 | 52.53 | 0 | 3.95 | 12.54 | 100.26 | magnesian ilmenite
99T-94 | 94 | 361334.6083 | 6088793.4042 | 0.3 | 0.66 | 0.08 | 20.71 | 9.91 | 40.33 | 0.01 | 6.51 | 4 | 16.94 | 99.16 | non-titanian Cr-pyrope (G7)
99T-94 | 94 | 361334.6083 | 6088793.4042 | 0.3 | 0.21 | 0.16 | 6.91 | 28.05 | 0 | 3.84 | 0 | 45.56 | 14.3 | 99.03 | Cr-spinel
99T-94 | 94 | 361334.6083 | 6088793.4042 | 0.5 | 0.13 | 0 | 0.48 | 29.09 | 0 | 54.43 | 0 | 1.62 | 14.62 | 100.37 | magnesian ilmenite
99T-94 | 94 | 361334.6083 | 6088793.4042 | 1 | 0.24 | 0 | 0.11 | 33.16 | 0 | 51.48 | 0 | 2.49 | 10.75 | 98.22 | magnesian ilmenite
99T-97 | 97 | 361670.1144 | 6088011.4668 | 0.3 | 0 | 0.15 | 0 | 90.13 | 0.01 | 0.03 | 0 | 0.08 | 0 | 90.4 | magnetite
99T-97 | 97 | 361670.1144 | 6088011.4668 | 0.3 | 0.2 | 0.02 | 0.15 | 28.86 | 0 | 51.83 | 0 | 4.91 | 13.46 | 99.43 | magnesian ilmenite
99T-97 | 97 | 361670.1144 | 6088011.4668 | 0.3 | 0.18 | 0.14 | 0 | 42.2 | 0 | 48.22 | 0 | 0.58 | 7.22 | 98.56 | magnesian ilmenite
99T-97 | 97 | 361670.1144 | 6088011.4668 | 0.5 | 0.2 | 0.11 | 0 | 35.11 | 0 | 49.1 | 0 | 3.93 | 11.03 | 99.48 | magnesian ilmenite
99T-100 | 100 | 365660.5481 | 6089907.353 | 0.3 | 0.26 | 0 | 0.01 | 33.65 | 0 | 51.86 | 0 | 3.48 | 11.25 | 100.51 | magnesian ilmenite
99T-100 | 100 | 365660.5481 | 6089907.353 | 0.5 | 0.31 | 0.18 | 20.63 | 7.68 | 40.73 | 0.43 | 5.96 | 3.9 | 20.75 | 100.58 | titanian Cr-pyrope (G11)
99T-100 | 100 | 365660.5481 | 6089907.353 | 0.5 | 0.29 | 0.21 | 21.16 | 7.11 | 40.72 | 0.44 | 5.68 | 4.29 | 20.71 | 100.59 | titanian Cr-pyrope (G11)
99T-101 | 101 | 364004.4622 | 6090265.6099 | 0.3 | 0.38 | 0.02 | 0 | 41.16 | 0 | 47.67 | 0 | 2.53 | 7.73 | 99.48 | magnesian ilmenite
99T-101 | 101 | 364004.4622 | 6090265.6099 | 0.3 | 0.35 | 0.2 | 7.82 | 38.58 | 0 | 5.67 | 0 | 31.9 | 12.05 | 96.57 | Cr-spinel
99T-101 | 101 | 364004.4622 | 6090265.6099 | 0.5 | 0.07 | 0.19 | 0.02 | 33.93 | 0 | 50.55 | 0 | 3.12 | 12.49 | 100.37 | magnesian ilmenite
99T-102 | 102 | 365042.7252 | 6085719.9112 | 0.3 | 0.23 | 0.13 | 0.06 | 30.63 | 0 | 52.75 | 0 | 2.46 | 14.05 | 100.31 | magnesian ilmenite
99T-102 | 102 | 365042.7252 | 6085719.9112 | 0.3 | 0.31 | 0.08 | 6.66 | 19.63 | 0.75 | 0.41 | 0 | 59.87 | 12.02 | 99.72 | Cr-spinel
99T-102 | 102 | 365042.7252 | 6085719.9112 | 0.3 | 0.3 | 0.21 | 15.31 | 26.51 | 0 | 0.58 | 0 | 45.66 | 11.07 | 99.63 | Cr-spinel
99T-104 | 104 | 365252.3198 | 6088140.4232 | 0.3 | 0.12 | 0 | 0.07 | 30.56 | 0 | 52.96 | 0 | 3.33 | 12.58 | 99.62 | magnesian ilmenite
99T-104 | 104 | 365252.3198 | 6088140.4232 | 0.3 | 1.39 | 0.49 | 9.14 | 34.65 | 0 | 0.85 | 0 | 51.56 | 0.42 | 98.5 | Cr-spinel
99T-104 | 104 | 365252.3198 | 6088140.4232 | 0.3 | 0.18 | 0.3 | 9.4 | 33.49 | 0 | 4.83 | 0 | 40.73 | 10.63 | 99.56 | Cr-spinel
99T-104 | 104 | 365252.3198 | 6088140.4232 | 0.3 | 1.32 | 0.48 | 7.77 | 34.78 | 0 | 0.63 | 0 | 52.78 | 0.15 | 97.91 | Cr-spinel
99T-104 | 104 | 365252.3198 | 6088140.4232 | 0.3 | 1.41 | 0.35 | 7.55 | 34.69 | 0.07 | 0.85 | 0.07 | 52.83 | 0.23 | 98.05 | Cr-spinel
99T-104 | 104 | 365252.3198 | 6088140.4232 | 0.3 | 1.48 | 0.63 | 7.83 | 35.43 | 0 | 0.6 | 0 | 53.8 | 0.39 | 100.17 | Cr-spinel
99T-104 | 104 | 365252.3198 | 6088140.4232 | 0.3 | 1.38 | 0.43 | 7.41 | 35.2 | 0 | 0.64 | 0 | 53.79 | 0.33 | 99.17 | Cr-spinel
99T-104 | 104 | 365252.3198 | 6088140.4232 | 0.3 | 1.32 | 0.41 | 8.45 | 35.41 | 0 | 0.74 | 0 | 53.54 | 0.39 | 100.26 | Cr-spinel
99T-104 | 104 | 365252.3198 | 6088140.4232 | 0.3 | 1.47 | 0.22 | 7.63 | 34.97 | 0 | 0.56 | 0 | 55.18 | 0.18 | 100.22 | Cr-spinel
99T-104 | 104 | 365252.3198 | 6088140.4232 | 0.3 | 1.36 | 0.37 | 7.91 | 35.19 | 0 | 0.63 | 0 | 52.88 | 0.8 | 99.15 | Cr-spinel
99T-104 | 104 | 365252.3198 | 6088140.4232 | 0.3 | 1.56 | 0.11 | 8.31 | 35.12 | 0 | 0.67 | 0 | 53.63 | 0.3 | 99.69 | Cr-spinel
99T-104 | 104 | 365252.3198 | 6088140.4232 | 0.3 | 1.5 | 0.54 | 7.87 | 35.5 | 0.03 | 0.63 | 0 | 53.46 | 0.36 | 99.89 | Cr-spinel
99T-104 | 104 | 365252.3198 | 6088140.4232 | 0.3 | 1.32 | 0.19 | 9.25 | 35.59 | 0 | 0.76 | 0 | 52.58 | 0.21 | 99.9 | Cr-spinel
99T-104 | 104 | 365252.3198 | 6088140.4232 | 0.3 | 1.76 | 0.54 | 7.93 | 34.59 | 0 | 0.73 | 0 | 54.38 | 0.18 | 100.11 | Cr-spinel
99T-104 | 104 | 365252.3198 | 6088140.4232 | 0.3 | 1.37 | 0.51 | 8.1 | 35.76 | 0 | 0.65 | 0 | 53.96 | 0.53 | 100.89 | Cr-spinel
99T-104 | 104 | 365252.3198 | 6088140.4232 | 0.3 | 1.49 | 0.32 | 8.22 | 34.72 | 0 | 0.61 | 0 | 53.31 | 0.09 | 98.76 | Cr-spinel
99T-104 | 104 | 365252.3198 | 6088140.4232 | 0.3 | 1.67 | 0.56 | 7.18 | 34.01 | 0 | 0.58 | 0 | 54.61 | 0.21 | 98.82 | Cr-spinel
99T-104 | 104 | 365252.3198 | 6088140.4232 | 0.3 | 1.43 | 0.24 | 8.11 | 34.43 | 0.05 | 0.8 | 0.12 | 52.16 | 0.4 | 97.74 | Cr-spinel
99T-104 | 104 | 365252.3198 | 6088140.4232 | 0.3 | 1.69 | 0.33 | 7.77 | 34.64 | 0.01 | 0.89 | 0.09 | 52.65 | 0.25 | 98.32 | Cr-spinel
99T-104 | 104 | 365252.3198 | 6088140.4232 | 0.3 | 1.68 | 0.3 | 6.86 | 34.2 | 0.14 | 0.71 | 0.09 | 53.89 | 0.43 | 98.31 | Cr-spinel
99T-104 | 104 | 365252.3198 | 6088140.4232 | 0.3 | 1.61 | 0.6 | 8.15 | 34.74 | 0 | 0.62 | 0 | 52.41 | 0.42 | 98.55 | Cr-spinel
99T-104 | 104 | 365252.3198 | 6088140.4232 | 0.3 | 0.09 | 0.14 | 17.29 | 15.36 | 0 | 0.33 | 0 | 53.12 | 14.68 | 101 | Cr-spinel
99T-104 | 104 | 365252.3198 | 6088140.4232 | 0.3 | 1.73 | 0.39 | 7.97 | 35.38 | 0 | 0.68 | 0 | 52.45 | 0.36 | 98.95 | Cr-spinel
99T-104 | 104 | 365252.3198 | 6088140.4232 | 0.3 | 1.52 | 0.06 | 7.58 | 35.75 | 0 | 0.66 | 0 | 52.58 | 0.18 | 98.33 | Cr-spinel
99T-104 | 104 | 365252.3198 | 6088140.4232 | 0.3 | 1.78 | 0.37 | 8.82 | 34.81 | 0.07 | 0.59 | 0.1 | 51.13 | 0.25 | 97.9 | Cr-spinel
99T-104 | 104 | 365252.3198 | 6088140.4232 | 0.3 | 1.63 | 0.17 | 7.88 | 34.28 | 0.01 | 0.63 | 0.1 | 52.74 | 0.49 | 97.94 | Cr-spinel
99T-104 | 104 | 365252.3198 | 6088140.4232 | 0.3 | 1.58 | 0.17 | 8.31 | 35.61 | 0 | 0.55 | 0 | 51.54 | 0.18 | 97.94 | Cr-spinel
99T-104 | 104 | 365252.3198 | 6088140.4232 | 0.3 | 1.51 | 0.43 | 7.26 | 34.21 | 0 | 0.65 | 0 | 53.83 | 0.51 | 98.4 | Cr-spinel
99T-104 | 104 | 365252.3198 | 6088140.4232 | 0.3 | 1.47 | 0.61 | 7.82 | 34.45 | 0.12 | 0.69 | 0.08 | 52.35 | 0.66 | 98.25 | Cr-spinel
99T-104 | 104 | 365252.3198 | 6088140.4232 | 0.3 | 1.5 | 0.32 | 7.89 | 35.48 | 0 | 0.68 | 0 | 53.7 | 0.21 | 99.78 | Cr-spinel
99T-105 | 105 | 369243.3927 | 6088065.2791 | 0.5 | 0.18 | 0.09 | 0.07 | 33.03 | 0 | 51.9 | 0 | 3.16 | 11.53 | 99.96 | magnesian ilmenite
99T-109 | 109 | 368585.1345 | 6084340.0896 | 0.3 | 0.15 | 0.04 | 8.05 | 23.67 | 0 | 3.04 | 0 | 51.22 | 11.67 | 97.84 | Cr-spinel
99T-109 | 109 | 368585.1345 | 6084340.0896 | 0.3 | 0.15 | 0 | 14.86 | 24.08 | 0 | 0.58 | 0 | 51.09 | 10.22 | 100.97 | Cr-spinel
99T-109 | 109 | 368585.1345 | 6084340.0896 | 0.5 | 0.25 | 0.01 | 0 | 32.88 | 0 | 51.54 | 0 | 2.73 | 11.53 | 98.95 | magnesian ilmenite
99T-111 | 111 | 371414.9256 | 6082844.6832 | 0.5 | 0.03 | 0.36 | 0 | 93.99 | 0.01 | 0.09 | 0 | 0 | 0.18 | 94.67 | magnetite
99T-111 | 111 | 371414.9256 | 6082844.6832 | 0.5 | 0.02 | 0.15 | 0 | 93.49 | 0 | 0.35 | 0 | 0.01 | 0.04 | 94.07 | magnetite
99T-111 | 111 | 371414.9256 | 6082844.6832 | 0.5 | 0.03 | 0.26 | 0 | 94.24 | 0 | 0.07 | 0 | 0 | 0.11 | 94.71 | magnetite
99T-111 | 111 | 371414.9256 | 6082844.6832 | 0.5 | 0.02 | 0.26 | 0 | 94.44 | 0 | 0.02 | 0 | 0 | 0.28 | 95.03 | magnetite
99T-111 | 111 | 371414.9256 | 6082844.6832 | 0.5 | 0.26 | 0 | 14.92 | 29.12 | 0.03 | 0.21 | 0 | 50.71 | 5.79 | 101.03 | Cr-spinel
99T-112 | 112 | 373206.392 | 6082560.8884 | 0.3 | 0.39 | 0.09 | 0 | 35.46 | 0 | 48.84 | 0 | 3.74 | 10.74 | 99.26 | magnesian ilmenite
99T-112 | 112 | 373206.392 | 6082560.8884 | 0.3 | 0.21 | 0.09 | 0 | 32.47 | 0 | 52.64 | 0 | 2.7 | 12.43 | 100.55 | magnesian ilmenite
99T-112 | 112 | 373206.392 | 6082560.8884 | 0.3 | 0.2 | 0.08 | 9.73 | 30.33 | 0 | 4.92 | 0 | 42.7 | 11.41 | 99.35 | Cr-spinel
99T-112 | 112 | 373206.392 | 6082560.8884 | 0.5 | 0.39 | 0.09 | 21.27 | 8.02 | 40.44 | 0.05 | 4.73 | 4.32 | 21.18 | 100.5 | non-titanian Cr-pyrope (G9)
99T-112 | 112 | 373206.392 | 6082560.8884 | 0.5 | 0.31 | 0.09 | 0.05 | 34.76 | 0 | 51.41 | 0 | 2.18 | 10.99 | 99.79 | magnesian ilmenite
99T-113 | 113 | 374372.8339 | 6082434.8296 | 0.3 | 0.31 | 0.17 | 0 | 34.68 | 0 | 49.71 | 0 | 3.57 | 10.14 | 98.57 | magnesian ilmenite
99T-113 | 113 | 374372.8339 | 6082434.8296 | 0.3 | 0.13 | 0.05 | 13.2 | 23.74 | 0 | 2.42 | 0 | 48.44 | 12.81 | 100.8 | Cr-spinel
99T-113 | 113 | 374372.8339 | 6082434.8296 | 0.3 | 0.3 | 0.21 | 17.83 | 17.11 | 0 | 0.21 | 0 | 50.58 | 13.81 | 100.04 | Cr-spinel
99T-114 | 114 | 375612.8526 | 6082701.7896 | 0.5 | 0.35 | 0.11 | 15.46 | 21.71 | 0 | 0.13 | 0 | 52.26 | 10.53 | 100.54 | Cr-spinel
99T-115 | 115 | 376837.5789 | 6083283.9892 | 0.3 | 0.34 | 0.34 | 0 | 33.51 | 0 | 51.62 | 0 | 2.26 | 11.72 | 99.81 | magnesian ilmenite
99T-116 | 116 | 376836.6123 | 6082259.3017 | 0.3 | 0.22 | 0.09 | 0.25 | 30.44 | 0 | 52.81 | 0 | 2.81 | 13.07 | 99.69 | magnesian ilmenite
99T-116 | 116 | 376836.6123 | 6082259.3017 | 0.5 | 0.27 | 0.09 | 0 | 31.13 | 0 | 50.7 | 0 | 4.42 | 11.84 | 98.45 | magnesian ilmenite
99T-118 | 118 | 380435.242 | 6082526.8438 | 0.5 | 0.32 | 0.16 | 0 | 40.95 | 0 | 45.71 | 0 | 3.07 | 8.87 | 99.08 | magnesian ilmenite
99T-118 | 118 | 380435.242 | 6082526.8438 | 0.5 | 0.24 | 0.15 | 0.08 | 94.42 | 0 | 0.03 | 0 | 0.1 | 0 | 95.02 | magnetite
99T-118 | 118 | 380435.242 | 6082526.8438 | 0.5 | 0.04 | 0 | 0 | 86.37 | 0 | 7.39 | 0 | 0 | 0.04 | 93.85 | hematite
99T-123 | 123 | 357174.6904 | 6086097.8959 | 0.5 | 0.26 | 0 | 0 | 36.77 | 0 | 49.35 | 0 | 3.18 | 9.05 | 98.6 | magnesian ilmenite
99T-123 | 123 | 357174.6904 | 6086097.8959 | 0.5 | 0.1 | 0.04 | 0.19 | 36.7 | 0 | 50.26 | 0 | 0.56 | 9.72 | 97.55 | magnesian ilmenite
99T-124 | 124 | 362147.2233 | 6090729.6556 | 0.3 | 0.14 | 0.26 | 0.15 | 30.24 | 0 | 52.5 | 0 | 2.54 | 12.58 | 98.41 | magnesian ilmenite
99T-124 | 124 | 362147.2233 | 6090729.6556 | 0.3 | 0.13 | 0.2 | 0.13 | 31.78 | 0 | 52.31 | 0 | 3.31 | 12.73 | 100.61 | magnesian ilmenite
99T-124 | 124 | 362147.2233 | 6090729.6556 | 0.3 | 0.37 | 0.05 | 1.42 | 24.78 | 35.38 | 3.28 | 32.66 | 0.1 | 0.32 | 98.37 | Fe-Ti oxide
99T-124 | 124 | 362147.2233 | 6090729.6556 | 0.3 | 0.07 | 0.03 | 0.26 | 30.31 | 0 | 52.86 | 0 | 2.6 | 13.79 | 99.93 | magnesian ilmenite
99T-124 | 124 | 362147.2233 | 6090729.6556 | 0.3 | 0.19 | 0.15 | 0.21 | 32 | 0 | 52.09 | 0 | 2.64 | 12.27 | 99.56 | magnesian ilmenite
99T-124 | 124 | 362147.2233 | 6090729.6556 | 0.3 | 1.29 | 0.36 | 2.31 | 65.34 | 0 | 0.47 | 0 | 27.34 | 0 | 97.1 | Cr-spinel
99T-124 | 124 | 362147.2233 | 6090729.6556 | 0.5 | 0.46 | 0.43 | 0.37 | 31.55 | 0 | 53.28 | 0 | 2.54 | 11.89 | 100.51 | magnesian ilmenite
99T-125 | 125 | 362574.3009 | 6088793.6047 | 0.3 | 0.17 | 0 | 0.02 | 30.76 | 0 | 53.29 | 0 | 2.67 | 11.75 | 98.66 | magnesian ilmenite
99T-126 | 126 | 359632.7337 | 6085112.6975 | 0.5 | 0.3 | 0.21 | 0.01 | 34.05 | 0 | 51.04 | 0 | 3.17 | 11.43 | 100.2 | magnesian ilmenite
99T-126 | 126 | 359632.7337 | 6085112.6975 | 0.5 | 0.3 | 0.02 | 0 | 36.59 | 0 | 48.42 | 0 | 3.96 | 9.81 | 99.1 | magnesian ilmenite
99T-126 | 126 | 359632.7337 | 6085112.6975 | 1 | 0.21 | 0.05 | 0.21 | 30.49 | 0 | 53.13 | 0 | 2.6 | 13.14 | 99.83 | magnesian ilmenite
99T-126 | 126 | 359632.7337 | 6085112.6975 | 1 | 0.31 | 0.05 | 0 | 32.88 | 0 | 50.96 | 0 | 3.08 | 12.48 | 99.77 | magnesian ilmenite
99T-127 | 127 | 359088.9064 | 6087067.0184 | 0.5 | 0.27 | 0.07 | 0 | 33.7 | 0 | 51.83 | 0 | 2.29 | 10.74 | 98.9 | magnesian ilmenite
99T-134 | 134 | 353845.3594 | 6085793.0293 | 0.3 | 0.25 | 0.16 | 19.51 | 7.83 | 39.87 | 0.49 | 5.11 | 5.61 | 21.01 | 99.83 | titanian Cr-pyrope (G11)
99T-134 | 134 | 353845.3594 | 6085793.0293 | 0.3 | 0.23 | 0 | 12.32 | 45.43 | 0 | 0.59 | 0 | 35.36 | 5.54 | 99.47 | Cr-spinel
99T-134 | 134 | 353845.3594 | 6085793.0293 | 0.3 | 0.24 | 0 | 0.12 | 30.7 | 0 | 53.86 | 0 | 2.69 | 12.28 | 99.89 | magnesian ilmenite
99T-134 | 134 | 353845.3594 | 6085793.0293 | 0.3 | 0.21 | 0 | 11.01 | 23.45 | 0.08 | 2.84 | 0 | 49.82 | 13.26 | 100.67 | Cr-spinel
99T-134 | 134 | 353845.3594 | 6085793.0293 | 0.5 | 0.12 | 0 | 0.22 | 50.46 | 0 | 43.03 | 0 | 0 | 5.02 | 98.85 | ilmenite
99T-135 | 135 | 354883.3137 | 6084079.636 | 0.3 | 0.22 | 0.02 | 12.02 | 25.17 | 0 | 1.63 | 0 | 51.15 | 10.2 | 100.41 | Cr-spinel
99T-135 | 135 | 354883.3137 | 6084079.636 | 0.5 | 0.15 | 0.01 | 22.17 | 16.93 | 0 | 0.12 | 0 | 46.7 | 14.91 | 100.99 | Cr-spinel
99T-139 | 139 | 357564.7786 | 6084160.2412 | 0.3 | 0.44 | 0.17 | 21.12 | 7.48 | 39.35 | 0.13 | 5.94 | 5.62 | 20.26 | 100.51 | non-titanian Cr-pyrope (G9)
99T-139 | 139 | 357564.7786 | 6084160.2412 | 0.5 | 0.26 | 0.11 | 0.04 | 28.49 | 0 | 51.16 | 0 | 5.52 | 14.29 | 99.87 | magnesian ilmenite
99T-140 | 140 | 363864.0133 | 6082169.8191 | 0.3 | 0.27 | 0.19 | 15 | 25.12 | 0 | 1.61 | 0 | 44.49 | 12.49 | 99.17 | Cr-spinel
99T-140 | 140 | 363864.0133 | 6082169.8191 | 0.5 | 0.42 | 0.12 | 18.76 | 7.15 | 42.56 | 0.17 | 5.59 | 6.35 | 19.55 | 100.65 | non-titanian Cr-pyrope (G9)
99T-145 | 145 | 365012.1343 | 6082425.901 | 0.5 | 0.17 | 0.19 | 0 | 33.11 | 0.31 | 51.99 | 0 | 3.37 | 10.69 | 99.84 | magnesian ilmenite
99T-145 | 145 | 365012.1343 | 6082425.901 | 0.5 | 0.44 | 0 | 0 | 36.12 | 0 | 49.21 | 0 | 2.23 | 10.25 | 98.24 | magnesian ilmenite
99T-146 | 146 | 388300.2495 | 6089844.4753 | 0.3 | 0.22 | 0.06 | 0.06 | 37.03 | 0 | 50.2 | 0 | 1.34 | 9.91 | 98.81 | magnesian ilmenite
99T-146 | 146 | 388300.2495 | 6089844.4753 | 0.3 | 0.13 | 0.16 | 0.16 | 30.03 | 0 | 53.72 | 0 | 1.61 | 14.39 | 100.2 | magnesian ilmenite
99T-146 | 146 | 388300.2495 | 6089844.4753 | 0.5 | 0.18 | 0.05 | 0.11 | 33.03 | 0 | 52.08 | 0 | 2.35 | 12.5 | 100.3 | magnesian ilmenite
99T-146 | 146 | 388300.2495 | 6089844.4753 | 1 | 0 | 0.15 | 0.38 | 91.14 | 0 | 0 | 0 | 0.01 | 0.01 | 91.69 | magnetite
99T-148 | 148 | 373091.6068 | 6084449.1541 | 0.5 | 0.87 | 0.18 | 0.05 | 93.29 | 0 | 0.1 | 0.01 | 0 | 0.01 | 94.52 | magnetite
99T-149 | 149 | 370525.7528 | 6084197.5334 | 0.5 | 0.28 | 0.11 | 0 | 33.75 | 0 | 51.54 | 0 | 2.85 | 11.39 | 99.92 | magnesian ilmenite
99T-149 | 149 | 370525.7528 | 6084197.5334 | 0.5 | 0.4 | 0 | 0 | 43.68 | 0 | 45.76 | 0 | 1.85 | 8.18 | 99.86 | magnesian ilmenite
99T-150 | 150 | 378340.4839 | 6088920.7116 | 0.3 | 0.3 | 0.28 | 16.92 | 7.56 | 40.62 | 0.22 | 5.76 | 8.65 | 20.43 | 100.75 | non-titanian Cr-pyrope (G10)
99T-150 | 150 | 378340.4839 | 6088920.7116 | 0.3 | 0.37 | 0.02 | 0 | 33.15 | 0 | 49.69 | 0 | 3.8 | 11.45 | 98.47 | magnesian ilmenite
99T-150 | 150 | 378340.4839 | 6088920.7116 | 0.3 | 0.22 | 0 | 0.05 | 34.05 | 0 | 50.92 | 0 | 3.05 | 11.68 | 99.97 | magnesian ilmenite
99T-150 | 150 | 378340.4839 | 6088920.7116 | 0.5 | 0.18 | 0.05 | 0.33 | 33.39 | 0 | 51.77 | 0 | 2.34 | 12.52 | 100.6 | magnesian ilmenite
99T-151 | 151 | 379171.1374 | 6087918.366 | 0.3 | 0.46 | 0.09 | 20.51 | 8.11 | 40.63 | 0.01 | 4.1 | 5.91 | 21.24 | 101.06 | non-titanian Cr-pyrope (G10)
99T-152 | 152 | 375414.928 | 6088856.956 | 0.3 | 0.02 | 0 | 0.37 | 39.35 | 0 | 48.34 | 0 | 0.64 | 10.29 | 99.01 | magnesian ilmenite
99T-154 | 154 | 376668.3559 | 6087121.264 | 0.3 | 0.13 | 0.15 | 14.13 | 21.47 | 0 | 2.15 | 0 | 47.52 | 14.84 | 100.39 | Cr-spinel
99T-154 | 154 | 376668.3559 | 6087121.264 | 0.5 | 0.71 | 0.08 | 16.58 | 32.42 | 0 | 0.13 | 0 | 42.52 | 6.35 | 98.79 | Cr-spinel
99T-155 | 155 | 375877.6048 | 6086516.5836 | 0.3 | 0.09 | 0.31 | 2.51 | 21.14 | 28.52 | 12.75 | 31.46 | 0.03 | 1.17 | 97.99 | Fe-Ti oxide
99T-155 | 155 | 375877.6048 | 6086516.5836 | 0.3 | 0.26 | 0.06 | 0 | 35.7 | 0 | 51.12 | 0 | 2.21 | 10.54 | 99.89 | magnesian ilmenite
99T-155 | 155 | 375877.6048 | 6086516.5836 | 0.5 | 0.21 | 0.11 | 0 | 33.99 | 0 | 51.25 | 0 | 2.76 | 11.73 | 100.05 | magnesian ilmenite
99T-155 | 155 | 375877.6048 | 6086516.5836 | 0.5 | 0.08 | 0.23 | 0.04 | 32.03 | 0 | 51.88 | 0 | 3.44 | 12.12 | 99.81 | magnesian ilmenite
99T-157 | 157 | 372027.7068 | 6087027.0376 | 0.3 | 0.22 | 0 | 18.89 | 7.18 | 40.38 | 0.24 | 5.3 | 6.77 | 19.96 | 98.93 | non-titanian Cr-pyrope (G9)
99T-157 | 157 | 372027.7068 | 6087027.0376 | 0.5 | 0.03 | 0.36 | 0 | 94.29 | 0 | 0.04 | 0 | 0.05 | 0 | 94.78 | magnetite
99T-201 | 201 | 371334.9919 | 6079065.2312 | 0.5 | 0.23 | 0.09 | 0 | 36.13 | 0 | 50.19 | 0 | 3.51 | 9.74 | 99.9 | magnesian ilmenite
99T-201 | 201 | 371334.9919 | 6079065.2312 | 1 | 0.36 | 0 | 0.02 | 33.15 | 0 | 52.72 | 0 | 2.25 | 11.12 | 99.62 | magnesian ilmenite
99T-202 | 202 | 370612.1769 | 6078749.8751 | 0.3 | 0.31 | 0.06 | 0.06 | 35.11 | 0 | 49.65 | 0 | 4.11 | 10.34 | 99.65 | magnesian ilmenite
99T-202 | 202 | 370612.1769 | 6078749.8751 | 0.3 | 0.39 | 0.06 | 0 | 33.8 | 0 | 50.67 | 0 | 3.79 | 10.22 | 98.93 | magnesian ilmenite
99T-202 | 202 | 370612.1769 | 6078749.8751 | 0.3 | 0.37 | 0.27 | 0.04 | 33.26 | 0 | 50.7 | 0 | 3.7 | 11.64 | 99.97 | magnesian ilmenite
99T-203 | 203 | 369733.4936 | 6079116.3133 | 0.3 | 24.25 | 0.18 | 21.81 | 15.23 | 36.94 | 0.04 | 0.37 | 0.08 | 2.06 | 100.95 | spessartite
99T-203 | 203 | 369733.4936 | 6079116.3133 | 0.5 | 0.14 | 0.2 | 0.05 | 95 | 0 | 0 | 0 | 0.08 | 0 | 95.48 | magnetite
99T-204 | 204 | 368745.7543 | 6078704.5201 | 0.5 | 0.22 | 0 | 0.19 | 34.51 | 0 | 51.38 | 0 | 3.13 | 10.83 | 100.27 | magnesian ilmenite
99T-204 | 204 | 368745.7543 | 6078704.5201 | 0.5 | 0 | 0 | 0.11 | 93.68 | 0 | 0.19 | 0 | 0.02 | 0 | 94 | magnetite
99T-205 | 205 | 367736.7163 | 6078107.2539 | 0.3 | 0.24 | 0.06 | 0.01 | 34.28 | 0 | 50.04 | 0 | 3.67 | 11.06 | 99.35 | magnesian ilmenite
99T-205 | 205 | 367736.7163 | 6078107.2539 | 0.5 | 0.15 | 0.11 | 0.07 | 33.05 | 0 | 52.47 | 0 | 2.8 | 10.95 | 99.59 | magnesian ilmenite
99T-206 | 206 | 366185.4222 | 6077629.5818 | 0.3 | 0.25 | 0.02 | 0.05 | 34.3 | 0 | 50.19 | 0 | 3.66 | 12.08 | 100.56 | magnesian ilmenite
99T-207 | 207 | 370205.1409 | 6080422.9522 | 0.3 | 0.23 | 0.04 | 0.04 | 33.72 | 0 | 50.86 | 0 | 3.91 | 10.82 | 99.61 | magnesian ilmenite
99T-207 | 207 | 370205.1409 | 6080422.9522 | 0.3 | 0.31 | 0.06 | 0 | 37.74 | 0 | 48.49 | 0 | 3.04 | 9.62 | 99.24 | magnesian ilmenite
99T-208 | 208 | 365599.8373 | 6076900.4656 | 0.3 | 0.23 | 0.13 | 0.12 | 33.85 | 0 | 50.95 | 0 | 3.84 | 10.96 | 100.08 | magnesian ilmenite
99T-211 | 211 | 368856.5657 | 6080449.7395 | 0.5 | 0.22 | 0 | 0 | 94.46 | 0 | 0.01 | 0 | 0 | 0 | 94.69 | magnetite
99T-212 | 212 | 367569.8005 | 6080402.3256 | 0.3 | 0.4 | 0.06 | 19.25 | 7.33 | 40.03 | 0.19 | 5.71 | 8.16 | 20.3 | 101.44 | non-titanian Cr-pyrope (G9)
99T-212 | 212 | 367569.8005 | 6080402.3256 | 0.3 | 1.03 | 0.21 | 5.53 | 28.53 | 0 | 0.01 | 0 | 61.21 | 3.4 | 99.93 | Cr-spinel
99T-212 | 212 | 367569.8005 | 6080402.3256 | 0.5 | 0.2 | 0.13 | 0.39 | 29.9 | 0 | 52.92 | 0 | 3.41 | 13.27 | 100.21 | magnetite
99T-213 | 213 | 365183.13 | 6079542.0965 | 0.3 | 0.08 | 0 | 34.23 | 14.45 | 0 | 0.39 | 0 | 31.09 | 18.23 | 98.47 | Cr-spinel
99T-213 | 213 | 365183.13 | 6079542.0965 | 0.3 | 0.21 | 0 | 8.84 | 28.31 | 0 | 3.94 | 0 | 44.33 | 13.76 | 99.38 | Cr-spinel
99T-213 | 213 | 365183.13 | 6079542.0965 | 0.3 | 0.19 | 0.23 | 8.56 | 27.36 | 0 | 6.82 | 0 | 42.96 | 14.08 | 100.2 | Cr-spinel
99T-213 | 213 | 365183.13 | 6079542.0965 | 0.5 | 0.37 | 0.09 | 0.29 | 34.69 | 0 | 50.29 | 0 | 2.77 | 10.44 | 98.94 | magnetite
99T-214 | 214 | 360603.8714 | 6076390.9785 | 0.3 | 0.38 | 0.06 | 0.16 | 39.63 | 0 | 49.75 | 0 | 0.2 | 8.86 | 99.04 | magnesian ilmenite
99T-214 | 214 | 360603.8714 | 6076390.9785 | 0.5 | 0 | 0.13 | 0 | 95.68 | 0 | 0.03 | 0 | 0.04 | 0.04 | 95.92 | magnetite
99T-221 | 221 | 360246.4059 | 6081552.5168 | 0.3 | 0.38 | 0.2 | 19.06 | 7.66 | 40.49 | 0.43 | 5.5 | 7.24 | 19.8 | 100.77 | titanian Cr-pyrope (G11)
99T-221 | 221 | 360246.4059 | 6081552.5168 | 0.5 | 0.32 | 0.17 | 0 | 32.23 | 0 | 51 | 0 | 3.73 | 11.99 | 99.43 | magnetite
99T-223 | 223 | 355505.6713 | 6083205.0107 | 0.5 | 0.22 | 0 | 14.65 | 22.18 | 0 | 0.44 | 0 | 52.26 | 11.34 | 101.09 | Cr-spinel
99T-223 | 223 | 355505.6713 | 6083205.0107 | 1 | 0.37 | 0.11 | 0 | 35.61 | 0 | 49.33 | 0 | 3.87 | 10.82 | 100.1 | magnesian ilmenite
99T-225 | 225 | 350702.4008 | 6083206.6093 | 0.5 | 0.31 | 0.05 | 18.87 | 7.36 | 41.55 | 0.08 | 6.43 | 6.78 | 19.37 | 100.8 | non-titanian Cr-pyrope (G9)
99T-225 | 225 | 350702.4008 | 6083206.6093 | 0.5 | 0.34 | 0.17 | 20.33 | 7.5 | 40.56 | 0.22 | 4.9 | 5.62 | 20.65 | 100.3 | non-titanian Cr-pyrope (G9)
99T-225 | 225 | 350702.4008 | 6083206.6093 | 0.5 | 0.25 | 0.11 | 0 | 33.58 | 0 | 51.82 | 0 | 2.84 | 10.32 | 98.91 | magnetite
99T-227 | 227 | 355381.5906 | 6075600.5999 | 0.5 | 0.08 | 0.08 | 0 | 38.13 | 0 | 48.44 | 0 | 2.58 | 9.39 | 98.68 | magnetite
99T-229 | 229 | 353511.1368 | 6076295.5929 | 0.5 | 0.21 | 0.11 | 0 | 32.12 | 0 | 52.2 | 0 | 2.4 | 12.63 | 99.68 | magnetite
99T-229 | 229 | 353511.1368 | 6076295.5929 | 0.5 | 1.08 | 0.08 | 0 | 48.48 | 0 | 50.48 | 0 | 0 | 0.21 | 100.33 | ilmenite
99T-230 | 230 | 355405.4358 | 6076684.2399 | 0.3 | 0.5 | 0.08 | 19.06 | 8.1 | 40.63 | 0.32 | 5.74 | 7.17 | 19.13 | 100.72 | titanian Cr-pyrope (G11)
99T-230 | 230 | 355405.4358 | 6076684.2399 | 0.5 | 0.21 | 0.02 | 0.22 | 94.88 | 0 | 0.03 | 0 | 0 | 0.04 | 95.41 | magnetite
99T-230 | 230 | 355405.4358 | 6076684.2399 | 0.5 | 0.13 | 0.18 | 0 | 94.31 | 0 | 0.15 | 0 | 0.04 | 0.08 | 94.88 | magnetite
99T-234 | 234 | 352085.6675 | 6071913.4511 | 0.3 | 0.21 | 0 | 12.62 | 22.14 | 0 | 2.16 | 0 | 48.41 | 15.07 | 100.61 | Cr-spinel
99T-235 | 235 | 352971.3294 | 6071021.9105 | 0.3 | 0.17 | 0.16 | 0 | 37.69 | 0 | 49.91 | 0 | 2.6 | 8.78 | 99.32 | magnesian ilmenite
99T-238 | 238 | 372452.1806 | 6069244.3761 | 0.3 | 0.14 | 0.23 | 0 | 33.9 | 0 | 51.21 | 0 | 2.93 | 11.29 | 99.7 | magnesian ilmenite
99T-238 | 238 | 372452.1806 | 6069244.3761 | 0.3 | 0.19 | 0.05 | 0.88 | 26.8 | 0 | 54.52 | 0 | 2.33 | 15.02 | 99.79 | magnesian ilmenite
99T-243 | 243 | 373883.078 | 6066058.3337 | 0.5 | 0.41 | 0.11 | 0.02 | 33.48 | 0 | 51.15 | 0 | 3.42 | 11.44 | 100.04 | magnesian ilmenite
99T-245 | 245 | 373013.8605 | 6074903.9183 | 0.5 | 0.1 | 0.11 | 0.01 | 34.82 | 0 | 50.58 | 0 | 3.23 | 12.05 | 100.9 | magnesian ilmenite
99T-245 | 245 | 373013.8605 | 6074903.9183 | 0.5 | 0.24 | 0.04 | 0 | 35.59 | 0 | 49.94 | 0 | 3.16 | 10.37 | 99.33 | magnesian ilmenite
99T-245 | 245 | 373013.8605 | 6074903.9183 | 0.5 | 0.29 | 0.11 | 0.01 | 35.02 | 0 | 50.7 | 0 | 2.16 | 10.78 | 99.07 | magnesian ilmenite
99T-245 | 245 | 373013.8605 | 6074903.9183 | 0.5 | 0.04 | 0.18 | 0 | 94.16 | 0 | 0.06 | 0 | 0.03 | 0.08 | 94.55 | magnetite
99T-245 | 245 | 373013.8605 | 6074903.9183 | 1 | 0.24 | 0 | 0.15 | 30.71 | 0 | 52.55 | 0 | 2.67 | 13.26 | 99.58 | magnesian ilmenite
99T-246 | 246 | 375209.9282 | 6072610.0676 | 0.3 | 0.13 | 0 | 0 | 34.85 | 0 | 49.97 | 0 | 3.48 | 10.69 | 99.12 | magnesian ilmenite
99T-248 | 248 | 363998.8701 | 6080166.0579 | 0.5 | 0.03 | 3.06 | 1.84 | 3.86 | 54.27 | 0.31 | 19.37 | 1.47 | 15.1 | 99.32 | Cr-diopside
99T-249 | 249 | 366434.8996 | 6080165.0175 | 0.5 | 0.24 | 0.13 | 0.12 | 31.2 | 0 | 53.33 | 0 | 2.39 | 11.61 | 99.02 | magnesian ilmenite
99T-250 | 250 | 365625.086 | 6080983.2726 | 0.5 | 0.13 | 0.05 | 0.08 | 27.92 | 0 | 51.44 | 0 | 4.86 | 15.38 | 99.86 | magnesian ilmenite
99T-252 | 252 | 370212.7044 | 6077226.0726 | 0.3 | 0.32 | 0 | 0 | 39.76 | 0 | 47.57 | 0 | 2.68 | 8.15 | 98.48 | magnesian ilmenite
99T-253 | 253 | 369727.6202 | 6076391.1893 | 0.3 | 0.37 | 0.37 | 0 | 36.95 | 0 | 49.04 | 0 | 3.54 | 9.48 | 99.75 | magnesian ilmenite
99T-253 | 253 | 369727.6202 | 6076391.1893 | 0.3 | 0.47 | 0.27 | 11.13 | 34.16 | 0 | 0.33 | 0 | 47.73 | 6 | 100.09 | Cr-spinel
99T-253 | 253 | 369727.6202 | 6076391.1893 | 0.3 | 0.33 | 0.28 | 9.2 | 36.98 | 0 | 4.86 | 0 | 37.96 | 10.03 | 99.63 | Cr-spinel
99T-253 | 253 | 369727.6202 | 6076391.1893 | 0.5 | 0.01 | 0.28 | 1.24 | 91.15 | 0 | 1 | 0 | 0.02 | 0 | 93.69 | magnetite
99T-254 | 254 | 369294.0135 | 6075027.5193 | 0.3 | 0.55 | 0.1 | 21.48 | 8.33 | 41.23 | 0.02 | 6.52 | 4.51 | 18.69 | 101.43 | non-titanian Cr-pyrope (G7)
99T-254 | 254 | 369294.0135 | 6075027.5193 | 0.3 | 0.27 | 0.18 | 18.36 | 7.82 | 39.73 | 0.3 | 5.64 | 7.27 | 19.69 | 99.25 | titanian Cr-pyrope (G11)
99T-254 | 254 | 369294.0135 | 6075027.5193 | 0.3 | 0.37 | 0.19 | 21.97 | 9.6 | 39.19 | 0.24 | 5.59 | 3.66 | 19.68 | 100.49 | non-titanian Cr-pyrope (G9)
99T-257 | 257 | 370578.9203 | 6075052.047 | 0.3 | 0.22 | 0.19 | 0 | 33.66 | 0 | 51.85 | 0 | 2.8 | 10.56 | 99.28 | magnesian ilmenite
99T-257 | 257 | 370578.9203 | 6075052.047 | 0.3 | 0.08 | 0 | 0 | 36.78 | 0 | 49.6 | 0 | 2.65 | 9.85 | 98.96 | magnesian ilmenite
99T-257 | 257 | 370578.9203 | 6075052.047 | 0.3 | 0.2 | 0 | 16.07 | 26.82 | 0 | 2.27 | 0 | 40.61 | 13.13 | 99.1 | Cr-spinel
99T-257 | 257 | 370578.9203 | 6075052.047 | 0.3 | 0.17 | 0.04 | 9.57 | 25.28 | 0.03 | 4.01 | 0 | 47.79 | 13.95 | 100.83 | Cr-spinel
99T-257 | 257 | 370578.9203 | 6075052.047 | 0.3 | 0.29 | 0 | 18.38 | 17.24 | 0 | 0.27 | 0 | 49.91 | 13.65 | 99.73 | Cr-spinel
99T-257 | 257 | 370578.9203 | 6075052.047 | 0.3 | 0.2 | 0.02 | 6.37 | 25.5 | 0 | 2.77 | 0 | 53.62 | 12.25 | 100.73 | Cr-spinel
99T-257 | 257 | 370578.9203 | 6075052.047 | 0.3 | 0.34 | 0 | 17.25 | 25.47 | 0 | 0.41 | 0 | 45.57 | 11.03 | 100.07 | Cr-spinel
99T-257 | 257 | 370578.9203 | 6075052.047 | 0.5 | 0.29 | 0.06 | 0 | 35.88 | 0 | 48.6 | 0 | 3.42 | 9.75 | 98 | magnesian ilmenite
99T-257 | 257 | 370578.9203 | 6075052.047 | 0.5 | 0.47 | 0.15 | 0 | 47.82 | 0 | 50.27 | 0 | 0.01 | 1.05 | 99.77 | ilmenite
99T-261 | 261 | 360063.9338 | 6069315.7391 | 0.3 | 0.16 | 0.21 | 10.15 | 23.77 | 0 | 2.67 | 0 | 49.12 | 12.58 | 98.66 | Cr-spinel
99T-261 | 261 | 360063.9338 | 6069315.7391 | 0.3 | 0.28 | 0.01 | 15.8 | 17.35 | 0 | 0.29 | 0 | 54.67 | 12.95 | 101.36 | Cr-spinel
99T-261 | 261 | 360063.9338 | 6069315.7391 | 0.3 | 0.14 | 0.05 | 22.1 | 29.27 | 0 | 0.38 | 0 | 39.42 | 8.66 | 100.02 | Cr-spinel
99T-261 | 261 | 360063.9338 | 6069315.7391 | 0.5 | 0.38 | 0 | 0 | 35.12 | 0 | 50.71 | 0 | 2.47 | 10.74 | 99.41 | magnesian ilmenite
99T-261 | 261 | 360063.9338 | 6069315.7391 | 0.5 | 0.37 | 0 | 0 | 33.99 | 0 | 49.93 | 0 | 3.37 | 10.77 | 98.43 | magnesian ilmenite
99T-262 | 262 | 355969.5916 | 6070935.1662 | 0.3 | 0.4 | 0.1 | 21.4 | 8.41 | 40.85 | 0.05 | 5.76 | 4.45 | 18.77 | 100.18 | non-titanian Cr-pyrope (G9)
99T-264 | 264 | 360989.771 | 6069149.4028 | 0.5 | 0.38 | 0 | 0.04 | 29.29 | 0 | 52.3 | 0 | 4.29 | 12.92 | 99.23 | magnesian ilmenite
99T-264 | 264 | 360989.771 | 6069149.4028 | 0.5 | 0.16 | 0.24 | 0.18 | 31.05 | 0 | 52.72 | 0 | 2.8 | 12.33 | 99.49 | magnesian ilmenite
99T-265 | 265 | 361329.6715 | 6072980.8254 | 0.3 | 0.21 | 0.15 | 0.05 | 33.9 | 0 | 50.44 | 0 | 3.2 | 11.13 | 99.08 | magnesian ilmenite
99T-266 | 266 | 363559.0268 | 6071022.9664 | 0.3 | 0.34 | 0 | 9.03 | 30.79 | 0 | 4.94 | 0 | 39.77 | 14.49 | 99.38 | Cr-spinel
99T-267 | 267 | 377020.2791 | 6069882.3276 | 0.3 | 0.11 | 0.12 | 0 | 46.77 | 0 | 44.52 | 0 | 0.05 | 6.46 | 98.03 | magnesian ilmenite
99T-267 | 267 | 377020.2791 | 6069882.3276 | 0.3 | 0.22 | 0.12 | 10.47 | 30.46 | 0 | 3.5 | 0 | 43.17 | 11.41 | 99.35 | Cr-spinel
99T-269 | 269 | 376364.8086 | 6071760.4082 | 0.3 | 0.39 | 0.11 | 15.49 | 18.81 | 0 | 0.34 | 0 | 51.66 | 13.11 | 99.92 | Cr-spinel
99T-269 | 269 | 376364.8086 | 6071760.4082 | 0.5 | 0.12 | 0.07 | 0 | 93.38 | 0 | 0.03 | 0 | 0.02 | 0 | 93.63 | magnetite
99T-271 | 271 | 383858.8288 | 6067703.5046 | 0.3 | 0.19 | 0.23 | 17.02 | 7.05 | 40.41 | 0.2 | 6.71 | 9.09 | 18.77 | 99.67 | non-titanian Cr-pyrope (G9)
99T-271 | 271 | 383858.8288 | 6067703.5046 | 0.5 | 0.29 | 0.09 | 0.15 | 34.05 | 0 | 50.42 | 0 | 3.23 | 11.29 | 99.53 | magnesian ilmenite
99T-273 | 273 | 380547.147 | 6070612.2049 | 0.3 | 0.44 | 0.08 | 0 | 50.19 | 0 | 48.99 | 0 | 0 | 0.27 | 99.98 | ilmenite
99T-274 | 274 | 382955.223 | 6071800.7167 | 0.3 | 2.28 | 0.26 | 6.97 | 37.06 | 0 | 0.23 | 0 | 51.27 | 0.18 | 98.25 | Cr-spinel
99T-276 | 276 | 385148.6647 | 6077248.3806 | 0.5 | 0.44 | 0.29 | 0 | 34.57 | 0 | 51.28 | 0 | 2.2 | 10.44 | 99.22 | magnesian ilmenite
99T-277 | 277 | 386690.1648 | 6081682.1372 | 0.3 | 0.19 | 0.11 | 12.53 | 15.18 | 0 | 0.05 | 0 | 57.93 | 13.17 | 99.15 | Cr-spinel
99T-277 | 277 | 386690.1648 | 6081682.1372 | 0.3 | 0.08 | 0 | 20.23 | 13.32 | 0 | 0.25 | 0 | 48.17 | 16.51 | 98.55 | Cr-spinel
99T-277 | 277 | 386690.1648 | 6081682.1372 | 0.3 | 0.03 | 0.01 | 39.25 | 18.56 | 0 | 0.55 | 0 | 25.09 | 16.14 | 99.65 | Cr-spinel
99T-279 | 279 | 376310.7007 | 6077007.8682 | 0.3 | 0.14 | 0.1 | 18.49 | 7.53 | 40.1 | 0.45 | 4.95 | 6.41 | 21.13 | 99.31 | non-titanian Cr-pyrope (G10)
99T-279 | 279 | 376310.7007 | 6077007.8682 | 0.3 | 0.28 | 0.06 | 0 | 43.97 | 0 | 45.76 | 0 | 2.58 | 7.43 | 100.08 | magnesian ilmenite
99T-279 | 279 | 376310.7007 | 6077007.8682 | 0.5 | 0.15 | 0 | 0 | 39.26 | 0 | 47.67 | 0 | 2.56 | 9.03 | 98.68 | magnesian ilmenite
99T-281 | 281 | 379124.3953 | 6067728.1088 | 0.5 | 0.12 | 0 | 16.67 | 14.42 | 0 | 0.27 | 0 | 53.32 | 15.84 | 100.63 | Cr-spinel
99T-284 | 284 | 383840.1354 | 6075866.8796 | 0.5 | 0.18 | 0.19 | 0.18 | 31.06 | 0 | 52.74 | 0 | 2.36 | 12.84 | 99.55 | magnesian ilmenite
99T-289 | 289 | 384447.4201 | 6070035.3244 | 0.3 | 0.14 | 0 | 29.18 | 14.36 | 0.01 | 0.57 | 0.07 | 36.82 | 16.53 | 97.69 | Cr-spinel
99T-292 | 292 | 372658.2171 | 6079359.5148 | 0.3 | 0.4 | 0.2 | 0 | 45.69 | 0 | 50.44 | 0 | 0.08 | 3.66 | 100.48 | ilmenite
99T-292 | 292 | 372658.2171 | 6079359.5148 | 0.5 | 0.07 | 0.23 | 0.08 | 93.24 | 0 | 0.03 | 0 | 0.03 | 0.01 | 93.7 | magnetite
99T-292 | 292 | 372658.2171 | 6079359.5148 | 1 | 0.25 | 0.11 | 0 | 33.13 | 0 | 50.63 | 0 | 3.26 | 11.68 | 99.06 | magnesian ilmenite
99T-292 | 292 | 372658.2171 | 6079359.5148 | 1 | 0.28 | 0.04 | 0 | 32.91 | 0 | 50.8 | 0 | 2.86 | 11.59 | 98.47 | magnesian ilmenite
99T-293 | 293 | 373332.2086 | 6078856.118 | 1 | 0.26 | 0.02 | 0 | 34.31 | 0 | 50.2 | 0 | 3.52 | 10.69 | 99 | magnesian ilmenite
99T-294 | 294 | 374312.8886 | 6078921.3977 | 0.3 | 30.53 | 0.1 | 21.39 | 12.48 | 35.41 | 0.19 | 1.14 | 0.05 | 0 | 101.3 | garnet
99T-294 | 294 | 374312.8886 | 6078921.3977 | 0.3 | 0.25 | 0.08 | 0.26 | 37.92 | 0 | 50.66 | 0 | 1.09 | 9.78 | 100.03 | magnesian ilmenite
99T-294 | 294 | 374312.8886 | 6078921.3977 | 0.3 | 0.26 | 0 | 17.79 | 14.53 | 0 | 0.2 | 0 | 53.75 | 13.96 | 100.49 | Cr-spinel
99T-294 | 294 | 374312.8886 | 6078921.3977 | 0.3 | 0.14 | 0.29 | 17.05 | 13.93 | 0 | 0.27 | 0 | 54.73 | 14.43 | 100.85 | Cr-spinel
99T-294 | 294 | 374312.8886 | 6078921.3977 | 0.3 | 0.42 | 0.31 | 5.04 | 45.74 | 0 | 0.3 | 0 | 43.08 | 3.97 | 98.86 | Cr-spinel
99T-294 | 294 | 374312.8886 | 6078921.3977 | 0.5 | 0.21 | 0 | 0.11 | 34.52 | 0 | 49.47 | 0 | 3.48 | 11.13 | 98.91 | magnesian ilmenite
99T-295 | 295 | 375182.6159 | 6078624.0306 | 0.3 | 0.18 | 0.06 | 21.49 | 7.14 | 40.83 | 0.33 | 4.71 | 3.89 | 21.76 | 100.4 | titanian Cr-pyrope (G11)
99T-295 | 295 | 375182.6159 | 6078624.0306 | 0.3 | 0.35 | 0 | 2.62 | 23.53 | 0 | 2.25 | 0 | 59.96 | 9.72 | 98.44 | Cr-spinel
99T-298 | 298 | 377794.6765 | 6079094.311 | 0.5 | 0.31 | 0.2 | 21.63 | 7.72 | 41.55 | 0.24 | 4.56 | 3.82 | 20.8 | 100.83 | non-titanian Cr-pyrope (G9)
99T-298 | 298 | 377794.6765 | 6079094.311 | 0.5 | 0.26 | 0.15 | 0 | 48.89 | 0 | 48.17 | 0 | 0.18 | 0.39 | 98.04 | ilmenite
99T-298 | 298 | 377794.6765 | 6079094.311 | 0.5 | 0.08 | 0.06 | 0.07 | 38.52 | 0 | 50.61 | 0 | 0.07 | 9.26 | 98.68 | magnesian ilmenite
99T-300 | 300 | 383601.4935 | 6081754.2747 | 0.3 | 0.27 | 0.18 | 0 | 38.4 | 0 | 48.28 | 0 | 2.8 | 9.37 | 99.3 | magnesian ilmenite
99T-300 | 300 | 383601.4935 | 6081754.2747 | 0.5 | 0.3 | 0.05 | 16.21 | 16.27 | 0 | 0.29 | 0 | 53.39 | 13.79 | 100.3 | Cr-spinel
99T-301 | 301 | 382264.7505 | 6081807.4084 | 0.3 | 0.3 | 0.22 | 20.29 | 7.38 | 39.86 | 0.26 | 5.18 | 5.49 | 20.94 | 99.93 | non-titanian Cr-pyrope (G9)
99T-301 | 301 | 382264.7505 | 6081807.4084 | 0.3 | 0.29 | 0.02 | 0.09 | 33.42 | 0 | 50.46 | 0 | 3.39 | 11.49 | 99.15 | magnesian ilmenite
99T-301 | 301 | 382264.7505 | 6081807.4084 | 0.3 | 1.5 | 0.04 | 2.59 | 55.39 | 0 | 1.58 | 0.01 | 37.86 | 0.16 | 99.14 | Cr-spinel
99T-302 | 302 | 381825.1583 | 6080640.9201 | 0.3 | 0.3 | 0 | 0.03 | 34.78 | 0 | 48.67 | 0 | 4.46 | 11.22 | 99.45 | magnesian ilmenite
99T-304 | 304 | 379828.8695 | 6079816.7355 | 0.5 | 0.14 | 0 | 0.06 | 32.8 | 0 | 52.42 | 0 | 2.86 | 11.63 | 99.91 | magnesian ilmenite
99T-304 | 304 | 379828.8695 | 6079816.7355 | 0.5 | 0.18 | 0.04 | 0 | 32.07 | 0 | 50.46 | 0 | 4.69 | 12.53 | 99.97 | magnesian ilmenite
99T-304 | 304 | 379828.8695 | 6079816.7355 | 0.5 | 0.37 | 0.19 | 7.42 | 36.83 | 0.01 | 2.13 | 0 | 50.55 | 2.05 | 99.55 | ilmenite
99T-305 | 305 | 373257.0093 | 6080611.9875 | 0.5 | 0.21 | 0 | 0.01 | 33.89 | 0 | 51.45 | 0 | 2.28 | 12.04 | 99.88 | magnesian ilmenite
99T-306 | 306 | 374075.0757 | 6080290.5924 | 0.5 | 0.18 | 0.01 | 0 | 29.33 | 0 | 52.1 | 0 | 3.96 | 14.94 | 100.54 | magnesian ilmenite
99T-306 | 306 | 374075.0757 | 6080290.5924 | 0.5 | 0.01 | 0.15 | 0 | 93.2 | 0 | 0.07 | 0.01 | 0.06 | 0 | 93.51 | magnetite
99T-308 | 308 | 378593.3298 | 6079122.6842 | 0.5 | 0.1 | 0.13 | 0.09 | 32.63 | 0 | 51.16 | 0 | 3.01 | 11.62 | 98.73 | magnesian ilmenite
99T-310 | 310 | 378075.6041 | 6081454.4186 | 0.3 | 0.22 | 0.08 | 0.38 | 43.14 | 0 | 47.66 | 0 | 0.03 | 8.01 | 99.53 | magnesian ilmenite
99T-310 | 310 | 378075.6041 | 6081454.4186 | 0.3 | 0.33 | 0.16 | 11.59 | 26.88 | 0 | 0.43 | 0 | 52.87 | 6.92 | 99.19 | Cr-spinel
99T-310 | 310 | 378075.6041 | 6081454.4186 | 0.5 | 0.13 | 0 | 0.05 | 34.12 | 0 | 49.57 | 0 | 3.06 | 11.3 | 98.24 | magnesian ilmenite
99T-312 | 312 | 374729.1449 | 6081514.7355 | 0.5 | 1.69 | 0.08 | 0 | 50.34 | 0 | 46.07 | 0 | 0.04 | 0.51 | 98.73 | ilmenite
99T-315 | 315 | 379424.9127 | 6076667.3584 | 0.3 | 2.02 | 0.38 | 10.07 | 31.41 | 0.03 | 0.2 | 0 | 52.93 | 2.38 | 99.42 | Cr-spinel
99T-319 | 319 | 377992.2812 | 6071532.0825 | 0.3 | 0.16 | 0.21 | 0.06 | 33.8 | 0 | 50.58 | 0 | 3.45 | 11.09 | 99.36 | magnesian ilmenite
99T-320 | 320 | 378032.7674 | 6073502.6204 | 0.5 | 0 | 2.12 | 0.3 | 2.2 | 55.27 | 0.09 | 22.27 | 1.93 | 15.82 | 100 | Cr-diopside
99T-326 | 326 | 367010.7967 | 6076322.9536 | 0.3 | 0.09 | 0.07 | 13.63 | 24.31 | 0 | 2.11 | 0 | 45.19 | 14.51 | 99.92 | Cr-spinel
99T-326 | 326 | 367010.7967 | 6076322.9536 | 0.3 | 0.19 | 0 | 15.26 | 24.59 | 0 | 0.57 | 0 | 49.37 | 10.52 | 100.5 | Cr-spinel
99T-326 | 326 | 367010.7967 | 6076322.9536 | 0.5 | 0.26 | 0.11 | 0 | 35.44 | 0 | 49.3 | 0 | 3.64 | 10.02 | 98.78 | magnesian ilmenite
99T-327 | 327 | 365544.8921 | 6075097.76 | 0.3 | 0.42 | 0.11 | 18.19 | 7.26 | 41.62 | 0.12 | 5.34 | 6.51 | 20.12 | 99.69 | non-titanian Cr-pyrope (G9)
99T-327 | 327 | 365544.8921 | 6075097.76 | 0.3 | 0.44 | 0.13 | 20.27 | 7.53 | 40.87 | 0.1 | 5.41 | 5.93 | 20.51 | 101.18 | non-titanian Cr-pyrope (G9)
99T-327 | 327 | 365544.8921 | 6075097.76 | 0.3 | 0.17 | 0.36 | 0.11 | 94.34 | 0 | 0.08 | 0 | 0.02 | 0 | 95.09 | magnetite
99T-329 | 329 | 373524.6191 | 6072776.3044 | 0.3 | 1.84 | 0.14 | 20.67 | 9.37 | 38.26 | 0.19 | 28.65 | 0.04 | 0.05 | 99.2 | grossularite
99T-329 | 329 | 373524.6191 | 6072776.3044 | 0.3 | 0.34 | 0.04 | 0 | 39.31 | 0 | 47.87 | 0 | 3.15 | 9.72 | 100.43 | magnesian ilmenite
99T-329 | 329 | 373524.6191 | 6072776.3044 | 0.3 | 0.3 | 0.19 | 0.27 | 30.38 | 0 | 51.81 | 0 | 4.49 | 12.74 | 100.18 | magnesian ilmenite
99T-332 | 332 | 371343.7883 | 6071847.2569 | 0.3 | 0.36 | 0.09 | 19.24 | 18.77 | 0 | 0.18 | 0 | 48.21 | 12.99 | 99.82 | Cr-spinel
99T-332 | 332 | 371343.7883 | 6071847.2569 | 0.3 | 0.12 | 0.09 | 19.19 | 16.01 | 0 | 0.28 | 0 | 50.83 | 14.29 | 100.81 | Cr-spinel
99T-334 | 334 | 353630.4112 | 6074080.731 | 0.5 | 0 | 2.7 | 0.71 | 2.04 | 54.99 | 0.2 | 21.51 | 2.74 | 15.88 | 100.76 | Cr-diopside
99T-335 | 335 | 354026.1342 | 6072263.9708 | 0.3 | 0.23 | 0.05 | 0 | 26.37 | 0 | 53.67 | 0 | 4.11 | 15.02 | 99.46 | magnesian ilmenite
99T-338 | 338 | 358097.3791 | 6073183.1164 | 0.3 | 0.57 | 0.06 | 20.57 | 9.59 | 40.1 | 0.1 | 6.31 | 4.07 | 18.29 | 99.67 | non-titanian Cr-pyrope (G7)
99T-338 | 338 | 358097.3791 | 6073183.1164 | 0.3 | 0.16 | 0.03 | 16.8 | 13.97 | 0 | 0.25 | 0 | 55.37 | 14.42 | 101.01 | Cr-spinel
99T-338 | 338 | 358097.3791 | 6073183.1164 | 0.3 | 0.32 | 0 | 7.87 | 35.73 | 0 | 6.04 | 0 | 35.84 | 13.39 | 99.19 | Cr-spinel
99T-338 | 338 | 358097.3791 | 6073183.1164 | 0.5 | 0.19 | 0.11 | 20.93 | 9.11 | 40.52 | 0.7 | 4.52 | 3.39 | 20.52 | 99.98 | titanian Cr-pyrope (G1)
99T-338 | 338 | 358097.3791 | 6073183.1164 | 0.5 | 0.24 | 0.04 | 0.07 | 33.5 | 0 | 49.75 | 0 | 3.38 | 10.94 | 97.92 | magnesian ilmenite
99T-339 | 339 | 358101.1612 | 6077722.5951 | 0.5 | 0.25 | 0.18 | 6.79 | 25.21 | 0 | 1.33 | 0 | 55.07 | 10.72 | 99.55 | Cr-spinel
99T-341 | 341 | 363366.1476 | 6079087.771 | 0.3 | 0.42 | 0.13 | 21.42 | 7.47 | 40.92 | 0 | 5.05 | 4.21 | 21.14 | 100.76 | non-titanian Cr-pyrope (G9)
99T-341 | 341 | 363366.1476 | 6079087.771 | 0.5 | 0.31 | 0.06 | 19.72 | 8.17 | 41.85 | 0.12 | 6.57 | 6.16 | 18.47 | 101.44 | non-titanian Cr-pyrope (G9)
99T-343 | 343 | 365228.3116 | 6078367.5079 | 0.5 | 0.11 | 0.13 | 0 | 93.25 | 0 | 0.11 | 0 | 0 | 0 | 93.6 | magnetite
99T-343 | 343 | 365228.3116 | 6078367.5079 | 0.5 | 0 | 0 | 0 | 94.75 | 0 | 0.05 | 0.01 | 0.12 | 0 | 94.92 | magnetite
99T-344 | 344 | 364266.4546 | 6076224.8425 | 0.3 | 0.79 | 0.08 | 13.83 | 33.07 | 0 | 0.26 | 0 | 47.66 | 4.47 | 100.16 | Cr-spinel
99T-347 | 347 | 390123.0561 | 6073013.8082 | 0.5 | 0.58 | 0.1 | 22.03 | 8.05 | 41.46 | 0.03 | 5.03 | 3.25 | 20.3 | 100.84 | non-titanian Cr-pyrope (G9)
99T-347 | 347 | 390123.0561 | 6073013.8082 | 0.5 | 0.24 | 0.11 | 0 | 32.14 | 0 | 49.94 | 0 | 4.63 | 13.16 | 100.22 | magnesian ilmenite
99T-349 | 349 | 394290.8525 | 6073197.891 | 0.3 | 0.31 | 0.04 | 22.15 | 9.42 | 40.23 | 0.19 | 4.68 | 2.49 | 20.36 | 99.88 | non-titanian Cr-pyrope (G9)
99T-349 | 349 | 394290.8525 | 6073197.891 | 0.3 | 0.1 | 0.07 | 18.46 | 27.34 | 0 | 2.11 | 0.05 | 38.33 | 13.85 | 100.32 | Cr-spinel
99T-349 | 349 | 394290.8525 | 6073197.891 | 0.3 | 0.16 | 0.23 | 14.17 | 25.06 | 0 | 2.96 | 0 | 44.17 | 12.19 | 98.93 | Cr-spinel
99T-349 | 349 | 394290.8525 | 6073197.891 | 0.3 | 0.44 | 0.32 | 8.36 | 43.13 | 0 | 1.49 | 0 | 41.33 | 3.32 | 98.39 | Cr-spinel
99T-349 | 349 | 394290.8525 | 6073197.891 | 0.3 | 0.15 | 0.11 | 17.9 | 19.87 | 0 | 1.85 | 0 | 42.58 | 15.56 | 98 | Cr-spinel
99T-350 | 350 | 381237.2226 | 6069551.3872 | 0.3 | 0.18 | 0.04 | 9.65 | 25.63 | 0 | 5.99 | 0 | 44.25 | 13.62 | 99.36 | Cr-spinel