## Table 1
Table 1: West-central Manitoba sediment samples.
Sample no. | Location | NTS | Zone | Easting | Northing | ls-sec-tp-rge
99T-1000 | Homestead Creek bridge | 63C/14SW | NAD 27 14U | 340750 | 5855110 | 15-30-44-27W
99T-1001 | Rice River bridge | 63C/14SW | NAD 27 14U | 344530 | 5854090 | 04-27-44-27W
99T-1002 | Centre Rice Creek culvert | 63C/14SW | NAD 27 14U | 346140 | 5853140 | 12-23-44-27W
99T-1003 | Cement Culvert Creek (Little Rice) | 63C/14SW | NAD 27 14U | 346980 | 5852670 | 07-23-44-27W
99T-1004 | (Little) Rice Creek bridge | 63C/14SW | NAD 27 14U | 348850 | 5851760 | 15-13-44-27W
99T-1005 | Smith (Morgan) Creek bridge | 63C/11NE | NAD 27 14U | 358070 | 5837000 | 14-35-42-26W
99T-1006 | German Lake salt spring | 63C/15SW | NAD 27 14U | 372630 | 5846460 | 03-04-44-24W
99T-1007 | Mafeking Creek ford | 63C/11NE | NAD 27 14U | 356010 | 5838400 | 11-02-43-26W
99T-1008 | Steeprock River old crossing | 63C/11NE | NAD 27 14U | 356110 | 5842530 | 06-23-43-26W
99T-1009 | Mudlen Creek discovery | 63C/06SW | NAD 27 14U | 343410 | 5796870 | 13-29-38-27W
99T-1010 | Baden West Creek bridge | 63C/14SE | NAD 27 14U | 350190 | 5850360 | 02-18-44-26W
99T-1011 | Baden East Creek (south of hamlet) | 63C/14SE | NAD 27 14U | 350200 | 5849850 | 10-07-44-26W
99T-1012 | Sting Creek | 63C/14SE | NAD 27 14U | 351620 | 5848880 | 03-08-44-26W
99T-1013 | Beaver Dam Creek | 63C/14SE | NAD 27 14U | 352110 | 5848310 | 16-05-44-26W
99T-1014 | 77 Creek | 63C/14SE | NAD 27 14U | 353270 | 5847450 | 07-04-44-26W
99T-1015 | Raven Creek | 63C/11NE | NAD 27 14U | 358020 | 5833170 | 10-23-42-26W
99T-1016 | Nowhere Creek | 63C/11SE | NAD 27 14U | 358100 | 5832020 | 15-14-42-26W
99T-1017 | Dry Creek | 63C/11SE | NAD 27 14U | 358120 | 5821610 | 08-14-41-26W
99T-1018 | Glade Creek | 63C/11SE | NAD 27 14U | 358120 | 5821230 | 01-14-41-26W
99T-1019 | Post Creek | 63C/11SE | NAD 27 14U | 358050 | 5819370 | 01-11-41-26W
99T-1020 | Unnamed creek | 63C/06NE | NAD 27 14U | 357320 | 5815050 | 06-26-40-26W
99T-1021 | Steeprock Road Creek | 63C/06NE | NAD 27 14U | 355150 | 5813340 | 05-22-40-26W
99T-1022 | Turnoff Creek | 63C/06NE | NAD 27 14U | 356400 | 5811010 | 16-10-40-26W
99T-1023 | Rusty Creek | 63C/06NE | NAD 27 14U | 355960 | 5809010 | 10-03-40-26W
99T-1024 | Birch River (Primrose wayside park) | 63C/06NE | NAD 27 14U | 355670 | 5807090 | 07-34-39-26W
99T-1025 | Iron Creek | 63C/06SE | NAD 27 14U | 353860 | 5804420 | 11-21-39-26W
99T-1026 | Kematch River | 63C/06SE | NAD 27 14U | 349370 | 5799250 | 08-01-39-27W
99T-1027 | Bowsman River | 63C/06SW | NAD 27 14U | 336640 | 5793750 | 16-16-38-28W
99T-1028 | Hubbell Creek | 63C/06SW | NAD 27 14U | 331860 | 5792560 | 04-18-38-28W
99T-1029 | Trout Creek | 63C/04NE | NAD 27 14U | 328200 | 5786210 | 16-22-37-29W
99T-1030 | Woody Creek | 63C/04NE | NAD 27 14U | 322750 | 5779910 | 16-31-36-29W
99T-1031 | Hart Creek | 63C/04SE | NAD 27 14U | 321450 | 5777200 | 05-30-36-29W
99T-1032 | Fishing River gravel pit | 62N/08NE | NAD 83 14U | 425200 | 5699233 | 06-33-28-19W
99T-1033 | Sulphur Spring Creek bridge | 62N/07SE | NAD 27 14U | 381750 | 5689700 | 01-36-27-24W
99T-1034 | New Creek | 63C/11SE | NAD 83 14U | 358127 | 5821407 | 07-14-41-26W
99T-1035 | Clearwater Lake | 63K/03SE | NAD 83 14U | 355759 | 5992666 | 16-35-58-26W
99T-1036 | Armit River (Saskatchewan) | 63C/13SE | NAD 27 14U | 319590 | 5856300 | 02-36-44-30W
99T-1037 | Camp Seven Creek | 63C/13SE | NAD 27 14U | 324190 | 5856370 | 07-33-44-29W
99T-1038 | Woody Creek (Little Woody River) | 63C/13SE | NAD 27 14U | 326710 | 5856230 | 04-35-44-29W
99T-1039 | Railway Pier Creek bridge | 63C/13SE | NAD 27 14U | 330030 | 5856050 | 04-31-44-28W
99T-1040 | Turnoff Creek bridge | 63C/14SW | NAD 27 14U | 331840 | 5855960 | 04-32-44-28W
99T-1041 | Barrows West Creek bridge | 63C/14SW | NAD 27 14U | 334920 | 5856050 | 05-34-44-28W
99T-1042 | Whisky Creek bridge | 63C/14SW | NAD 27 14U | 335710 | 5855980 | 02-34-44-28W
99T-1043 | East Favel River | 63C/03SE | NAD 27 14U | 360750 | 5765700 | 14-19-35-25W

## Table 2
Table 2: Visual mineralogy, –1.0 to +0.5 mm size fraction.
See text for explanation of abbreviations.
Sample no. | TFND | TGA | ROK | OTH | TIL | PM | OTH | TCD | ROS | OTH | TSP
99T-1000 | 1 | 0 | 0 | 0 | 0 | 0 | 0 | 0 | 0 | 0 | 1
99T-1001 | 0 | 0 | 0 | 0 | 0 | 0 | 0 | 0 | 0 | 0 | 0
99T-1002 | 1 | 0 | 0 | 0 | 1 | 0 | 1 | 0 | 0 | 0 | 0
99T-1003 | 0 | 0 | 0 | 0 | 0 | 0 | 0 | 0 | 0 | 0 | 0
99T-1004 | 1 | 0 | 0 | 0 | 0 | 0 | 0 | 0 | 0 | 0 | 1
99T-1005 | 0 | 0 | 0 | 0 | 0 | 0 | 0 | 0 | 0 | 0 | 0
99T-1006 | 0 | 0 | 0 | 0 | 0 | 0 | 0 | 0 | 0 | 0 | 0
99T-1007 | 0 | 0 | 0 | 0 | 0 | 0 | 0 | 0 | 0 | 0 | 0
99T-1008 | 0 | 0 | 0 | 0 | 0 | 0 | 0 | 0 | 0 | 0 | 0
99T-1009 | 0 | 0 | 0 | 0 | 0 | 0 | 0 | 0 | 0 | 0 | 0
99T-1010 | 0 | 0 | 0 | 0 | 0 | 0 | 0 | 0 | 0 | 0 | 0
99T-1011 | 0 | 0 | 0 | 0 | 0 | 0 | 0 | 0 | 0 | 0 | 0
99T-1012 | 0 | 0 | 0 | 0 | 0 | 0 | 0 | 0 | 0 | 0 | 0
99T-1013 | 0 | 0 | 0 | 0 | 0 | 0 | 0 | 0 | 0 | 0 | 0
99T-1014 | 0 | 0 | 0 | 0 | 0 | 0 | 0 | 0 | 0 | 0 | 0
99T-1015 | 0 | 0 | 0 | 0 | 0 | 0 | 0 | 0 | 0 | 0 | 0
99T-1016 | 0 | 0 | 0 | 0 | 0 | 0 | 0 | 0 | 0 | 0 | 0
99T-1017 | 0 | 0 | 0 | 0 | 0 | 0 | 0 | 0 | 0 | 0 | 0
99T-1018 | 0 | 0 | 0 | 0 | 0 | 0 | 0 | 0 | 0 | 0 | 0
99T-1019 | 2 | 0 | 0 | 0 | 0 | 0 | 0 | 0 | 0 | 0 | 2
99T-1020 | 0 | 0 | 0 | 0 | 0 | 0 | 0 | 0 | 0 | 0 | 0
99T-1021 | 0 | 0 | 0 | 0 | 0 | 0 | 0 | 0 | 0 | 0 | 0
99T-1022 | 0 | 0 | 0 | 0 | 0 | 0 | 0 | 0 | 0 | 0 | 0
99T-1023 | 0 | 0 | 0 | 0 | 0 | 0 | 0 | 0 | 0 | 0 | 0
99T-1024 | 1 | 0 | 0 | 0 | 0 | 0 | 0 | 0 | 0 | 0 | 1
99T-1025 | 0 | 0 | 0 | 0 | 0 | 0 | 0 | 0 | 0 | 0 | 0
99T-1026 | 0 | 0 | 0 | 0 | 0 | 0 | 0 | 0 | 0 | 0 | 0
99T-1027 | 1 | 0 | 0 | 0 | 1 | 0 | 1 | 0 | 0 | 0 | 0
99T-1028 | 0 | 0 | 0 | 0 | 0 | 0 | 0 | 0 | 0 | 0 | 0
99T-1029 | 1 | 0 | 0 | 0 | 0 | 0 | 0 | 0 | 0 | 0 | 1
99T-1030 | 0 | 0 | 0 | 0 | 0 | 0 | 0 | 0 | 0 | 0 | 0
99T-1031 | 0 | 0 | 0 | 0 | 0 | 0 | 0 | 0 | 0 | 0 | 0
99T-1032 | 0 | 0 | 0 | 0 | 0 | 0 | 0 | 0 | 0 | 0 | 0
99T-1033 | 0 | 0 | 0 | 0 | 0 | 0 | 0 | 0 | 0 | 0 | 0
99T-1034 | 0 | 0 | 0 | 0 | 0 | 0 | 0 | 0 | 0 | 0 | 0
99T-1035 | 0 | 0 | 0 | 0 | 0 | 0 | 0 | 0 | 0 | 0 | 0
99T-1036 | 0 | 0 | 0 | 0 | 0 | 0 | 0 | 0 | 0 | 0 | 0
99T-1037 | 0 | 0 | 0 | 0 | 0 | 0 | 0 | 0 | 0 | 0 | 0
99T-1038 | 0 | 0 | 0 | 0 | 0 | 0 | 0 | 0 | 0 | 0 | 0
99T-1039 | 1 | 0 | 0 | 0 | 0 | 0 | 0 | 0 | 0 | 0 | 1
99T-1040 | 0 | 0 | 0 | 0 | 0 | 0 | 0 | 0 | 0 | 0 | 0
99T-1041 | 1 | 0 | 0 | 0 | 0 | 0 | 0 | 0 | 0 | 0 | 1
99T-1042 | 0 | 0 | 0 | 0 | 0 | 0 | 0 | 0 | 0 | 0 | 0
99T-1043 | 0 | 0 | 0 | 0 | 0 | 0 | 0 | 0 | 0 | 0 | 0

## Table 3
Table 3: Visual mineralogy, –0.5 to +0.3 mm size fraction. See text for explanation of abbreviations.
Sample no. | TFND | TGA | ROK | OTH | TIL | PM | OTH | TCD | ROS | OTH | TSP
99T-1000 | 27 | 0 | 0 | 0 | 1 | 0 | 1 | 1 | 0 | 1 | 25
99T-1001 | 12 | 0 | 0 | 0 | 0 | 0 | 0 | 0 | 0 | 0 | 12
99T-1002 | 1 | 0 | 0 | 0 | 0 | 0 | 0 | 0 | 0 | 0 | 1
99T-1003 | 4 | 0 | 0 | 0 | 0 | 0 | 0 | 0 | 0 | 0 | 4
99T-1004 | 5 | 0 | 0 | 0 | 1 | 0 | 1 | 0 | 0 | 0 | 4
99T-1005 | 0 | 0 | 0 | 0 | 0 | 0 | 0 | 0 | 0 | 0 | 0
99T-1006 | 0 | 0 | 0 | 0 | 0 | 0 | 0 | 0 | 0 | 0 | 0
99T-1007 | 1 | 0 | 0 | 0 | 0 | 0 | 0 | 0 | 0 | 0 | 1
99T-1008 | 0 | 0 | 0 | 0 | 0 | 0 | 0 | 0 | 0 | 0 | 0
99T-1009 | 0 | 0 | 0 | 0 | 0 | 0 | 0 | 0 | 0 | 0 | 0
99T-1010 | 0 | 0 | 0 | 0 | 0 | 0 | 0 | 0 | 0 | 0 | 0
99T-1011 | 0 | 0 | 0 | 0 | 0 | 0 | 0 | 0 | 0 | 0 | 0
99T-1012 | 0 | 0 | 0 | 0 | 0 | 0 | 0 | 0 | 0 | 0 | 0
99T-1013 | 0 | 0 | 0 | 0 | 0 | 0 | 0 | 0 | 0 | 0 | 0
99T-1014 | 0 | 0 | 0 | 0 | 0 | 0 | 0 | 0 | 0 | 0 | 0
99T-1015 | 2 | 0 | 0 | 0 | 0 | 0 | 0 | 0 | 0 | 0 | 2
99T-1016 | 1 | 0 | 0 | 0 | 0 | 0 | 0 | 0 | 0 | 0 | 1
99T-1017 | 0 | 0 | 0 | 0 | 0 | 0 | 0 | 0 | 0 | 0 | 0
99T-1018 | 0 | 0 | 0 | 0 | 0 | 0 | 0 | 0 | 0 | 0 | 0
99T-1019 | 1 | 0 | 0 | 0 | 0 | 0 | 0 | 0 | 0 | 0 | 1
99T-1020 | 4 | 0 | 0 | 0 | 0 | 0 | 0 | 0 | 0 | 0 | 4
99T-1021 | 0 | 0 | 0 | 0 | 0 | 0 | 0 | 0 | 0 | 0 | 0
99T-1022 | 2 | 0 | 0 | 0 | 0 | 0 | 0 | 0 | 0 | 0 | 2
99T-1023 | 0 | 0 | 0 | 0 | 0 | 0 | 0 | 0 | 0 | 0 | 0
99T-1024 | 0 | 0 | 0 | 0 | 0 | 0 | 0 | 0 | 0 | 0 | 0
99T-1025 | 0 | 0 | 0 | 0 | 0 | 0 | 0 | 0 | 0 | 0 | 0
99T-1026 | 0 | 0 | 0 | 0 | 0 | 0 | 0 | 0 | 0 | 0 | 0
99T-1027 | 0 | 0 | 0 | 0 | 0 | 0 | 0 | 0 | 0 | 0 | 0
99T-1028 | 4 | 1 | 0 | 1 | 0 | 0 | 0 | 0 | 0 | 0 | 3
99T-1029 | 0 | 0 | 0 | 0 | 0 | 0 | 0 | 0 | 0 | 0 | 0
99T-1030 | 0 | 0 | 0 | 0 | 0 | 0 | 0 | 0 | 0 | 0 | 0
99T-1031 | 0 | 0 | 0 | 0 | 0 | 0 | 0 | 0 | 0 | 0 | 0
99T-1032 | 0 | 0 | 0 | 0 | 0 | 0 | 0 | 0 | 0 | 0 | 0
99T-1033 | 0 | 0 | 0 | 0 | 0 | 0 | 0 | 0 | 0 | 0 | 0
99T-1034 | 2 | 0 | 0 | 0 | 0 | 0 | 0 | 0 | 0 | 0 | 2
99T-1035 | 1 | 1 | 0 | 1 | 0 | 0 | 0 | 0 | 0 | 0 | 0
99T-1036 | 0 | 0 | 0 | 0 | 0 | 0 | 0 | 0 | 0 | 0 | 0
99T-1037 | 0 | 0 | 0 | 0 | 0 | 0 | 0 | 0 | 0 | 0 | 0
99T-1038 | 3 | 0 | 0 | 0 | 0 | 0 | 0 | 0 | 0 | 0 | 3
99T-1039 | 11 | 0 | 0 | 0 | 0 | 0 | 0 | 0 | 0 | 0 | 11
99T-1040 | 7 | 1 | 0 | 1 | 1 | 0 | 1 | 0 | 0 | 0 | 5
99T-1041 | 0 | 0 | 0 | 0 | 0 | 0 | 0 | 0 | 0 | 0 | 0
99T-1042 | 0 | 0 | 0 | 0 | 0 | 0 | 0 | 0 | 0 | 0 | 0
99T-1043 | 1 | 0 | 0 | 0 | 0 | 0 | 0 | 0 | 0 | 0 | 1

## Table 4
Table 4: Mineral chemistry, –1.0 to +0.5 size fraction.
Sample no. | MnO | Na2O | Al2O3 | FeO | SiO2 | TiO2 | CaO | Cr2O3 | MgO | Total | Classification
99T-1002 | 0.37 | 0.1 | 0.22 | 36.81 | 0.01 | 48.2 | 0.01 | 3.21 | 8.99 | 97.92 | Mg-ilmenite
99T-1027 | 0.22 | 0 | 0.39 | 39 | 0.03 | 48.88 | 0.03 | 0.12 | 9.5 | 98.16 | Mg-ilmenite
99T-1000 | 0.28 | 0.3 | 24.93 | 32.89 | 0.03 | 0.39 | 0.01 | 30.9 | 9.48 | 99.2 | Cr-spinel
99T-1004 | 0.34 | 0 | 19.52 | 26.42 | 0 | 0.29 | 0.02 | 43.31 | 10.21 | 100.1 | Cr-spinel
99T-1019 | 0.21 | 0.1 | 17.02 | 16.37 | 0.03 | 0.16 | 0 | 51.68 | 13.43 | 98.99 | Cr-spinel
99T-1019 | 0.36 | 0 | 11.27 | 25.2 | 0 | 0.71 | 0 | 55.12 | 8.02 | 100.69 | Cr-spinel
99T-1024 | 0.23 | 0 | 16.83 | 14.61 | 0.04 | 0.24 | 0.01 | 53.82 | 15.06 | 100.84 | Cr-spinel
99T-1029 | 0.03 | 0 | 16.88 | 23.06 | 0.09 | 0.79 | 0 | 45.71 | 13.04 | 99.59 | Cr-spinel
99T-1039 | 0.25 | 0 | 17.56 | 33.18 | 0.01 | 0.95 | 0 | 39.84 | 8.7 | 100.49 | Cr-spinel
99T-1041 | 1.36 | 0 | 9.17 | 42.02 | 0.01 | 0.8 | 0 | 45.18 | 0.49 | 99.03 | Cr-spinel

## Table 5
Table 5: Mineral chemistry, –0.5 to +0.3 size fraction.
Sample no. | MnO | Na2O | Al2O3 | FeO | SiO2 | TiO2 | CaO | Cr2O3 | MgO | Total | Classification
99T-1000 | 0.06 | 1.18 | 1.75 | 2.51 | 54.09 | 0.03 | 22.43 | 1.48 | 15.8 | 99.33 | Chrome diopside
99T-1028 | 0.22 | 0.05 | 16.99 | 6.54 | 42.63 | 0.97 | 6.02 | 6.63 | 19.79 | 99.85 | Titanian Cr-pyrope (G11)
99T-1035 | 0.53 | 0.01 | 20.61 | 8.24 | 42.63 | 0.15 | 4.2 | 4.93 | 19.64 | 100.95 | Non-titanian Cr-pyrope (G10)
99T-1040 | 0.38 | 0.04 | 19.39 | 7.68 | 43.36 | 0.19 | 5.63 | 4.59 | 19.3 | 100.54 | Non-titanian Cr-pyrope (G9)
99T-1000 | 0.38 | 0.06 | 0.5 | 37.69 | 0 | 49.99 | 0.04 | 0.23 | 10.24 | 99.13 | Mg-ilmenite
99T-1004 | 0.45 | 0 | 0.54 | 37.5 | 0.02 | 49.39 | 0.02 | 0.6 | 10.55 | 99.06 | Mg-ilmenite
99T-1040 | 0.41 | 0 | 0.37 | 42.38 | 0 | 48.93 | 0 | 0 | 6.85 | 98.94 | Mg-ilmenite
99T-1000 | 0.81 | 0 | 13.15 | 38.36 | 0 | 6.01 | 0 | 38.46 | 3.26 | 100.04 | Cr-spinel
99T-1000 | 0.44 | 0 | 10.82 | 32.52 | 0 | 0.43 | 0 | 47.18 | 8.15 | 99.54 | Cr-spinel
99T-1000 | 1.45 | 0 | 0.01 | 48.32 | 0 | 49.04 | 0 | 0 | 0.32 | 99.14 | Ilmenite
99T-1000 | 0.23 | 0 | 0.44 | 37.3 | 0.09 | 51.01 | 0.07 | 0.04 | 10.04 | 99.21 | Mg-ilmenite
99T-1000 | 0.58 | 0 | 7.9 | 45.41 | 0 | 0.65 | 0 | 40.2 | 3.82 | 98.56 | Cr-spinel
99T-1000 | 0.25 | 0 | 16.66 | 17.38 | 0 | 0.13 | 0 | 51.97 | 14.62 | 101.03 | Cr-spinel
99T-1000 | 0.69 | 0 | 16.98 | 40.22 | 0 | 0.45 | 0 | 39.92 | 1.3 | 99.57 | Ilmenite
99T-1000 | 0.35 | 0.18 | 11.59 | 34.52 | 0.06 | 0.38 | 0 | 45.58 | 6.43 | 99.1 | Cr-spinel
99T-1000 | 0.27 | 0 | 7.88 | 26.87 | 0.02 | 3.06 | 0 | 46.42 | 14.02 | 98.54 | Cr-spinel
99T-1000 | 1.06 | 0.03 | 0.92 | 55.35 | 0.04 | 0.76 | 0 | 37.68 | 1.7 | 97.55 | Ilmenite
99T-1000 | 0.33 | 0.04 | 10.46 | 36.19 | 0 | 4.3 | 0 | 37.22 | 9.34 | 97.89 | Cr-spinel
99T-1000 | 0.37 | 0 | 9.8 | 32.12 | 0.06 | 3.4 | 0 | 43.23 | 10.06 | 99.05 | Cr-spinel
99T-1000 | 0.53 | 0 | 19.89 | 22.25 | 0.04 | 0.26 | 0 | 47.8 | 10.3 | 101.07 | Cr-spinel
99T-1000 | 0.13 | 0.06 | 9.63 | 34.66 | 0.1 | 6.41 | 0 | 35.96 | 11.31 | 98.25 | Cr-spinel
99T-1000 | 0.32 | 0 | 13.47 | 34.49 | 0 | 0.29 | 0 | 42.51 | 7.6 | 98.68 | Cr-spinel
99T-1000 | 0.23 | 0 | 8.81 | 25.99 | 0 | 1.93 | 0 | 51.81 | 10.65 | 99.42 | Cr-spinel
99T-1000 | 0.6 | 0 | 8.07 | 23.31 | 0 | 0.18 | 0.03 | 57.77 | 10.22 | 100.18 | Cr-spinel
99T-1000 | 0.46 | 0 | 12.53 | 37.58 | 0 | 0.38 | 0 | 41.37 | 6.59 | 98.92 | Cr-spinel
99T-1000 | 0.85 | 0 | 6.19 | 45.47 | 0 | 0.06 | 0 | 47.26 | 0.43 | 100.26 | Ilmenite
99T-1000 | 0.3 | 0 | 17.99 | 29.88 | 0 | 0.37 | 0 | 43.95 | 6.7 | 99.19 | Cr-spinel
99T-1000 | 0.2 | 0.06 | 15.74 | 17.76 | 0.03 | 0.17 | 0.12 | 55.73 | 10.96 | 100.78 | Cr-spinel
99T-1000 | 0.18 | 0 | 18.15 | 14.57 | 0 | 0.15 | 0 | 52.94 | 14.58 | 100.57 | Cr-spinel
99T-1000 | 0.46 | 0 | 16.38 | 29.35 | 0.38 | 0.27 | 0.03 | 46.68 | 7.13 | 100.69 | Cr-spinel
99T-1000 | 0.22 | 0 | 16.81 | 31.44 | 0 | 0.44 | 0 | 43.3 | 7.81 | 100.02 | Cr-spinel
99T-1000 | 0.61 | 0.07 | 19.31 | 37.65 | 0 | 1.12 | 0 | 37.51 | 2.74 | 99.02 | Cr-spinel
99T-1001 | 0.4 | 0.13 | 15.91 | 27.04 | 0 | 0.4 | 0.02 | 49.49 | 7.04 | 100.44 | Cr-spinel
99T-1001 | 0.28 | 0.09 | 10.59 | 35.21 | 0.02 | 0.38 | 0.03 | 46.91 | 5.69 | 99.2 | Cr-spinel
99T-1001 | 0.25 | 0.11 | 16.21 | 25.74 | 0 | 0.36 | 0 | 49.68 | 7.85 | 100.19 | Cr-spinel
99T-1001 | 0.22 | 0.17 | 27.25 | 37.87 | 0 | 0.09 | 0 | 30.66 | 3.83 | 100.09 | Cr-spinel
99T-1001 | 0.12 | 0.04 | 16 | 25.02 | 0.02 | 0.25 | 0 | 49.36 | 8.64 | 99.45 | Cr-spinel
99T-1001 | 0.2 | 0 | 10.36 | 11.93 | 0.13 | 0.08 | 0 | 61.31 | 15.84 | 99.84 | Diamond inclusion Cr-spinel
99T-1001 | 0.36 | 0 | 19.18 | 16.37 | 0 | 0.17 | 0 | 49.93 | 13.65 | 99.65 | Cr-spinel
99T-1001 | 0.23 | 0.04 | 14.81 | 23.66 | 0 | 0.04 | 0 | 51.74 | 8.85 | 99.38 | Cr-spinel
99T-1001 | 0.32 | 0.02 | 6.41 | 28.2 | 0.04 | 0 | 0 | 58.6 | 5.79 | 99.39 | Cr-spinel
99T-1001 | 0.29 | 0 | 11.44 | 29.99 | 0 | 0 | 0.01 | 53.16 | 3.58 | 98.48 | Cr-spinel
99T-1001 | 0.22 | 0 | 7.46 | 28.69 | 0.08 | 3.55 | 0 | 45.87 | 12.31 | 98.17 | Cr-spinel
99T-1001 | 0.37 | 0 | 10.09 | 35.65 | 0 | 0.18 | 0 | 46.46 | 5.07 | 97.83 | Cr-spinel
99T-1002 | 0.31 | 0.06 | 17.22 | 22.66 | 0 | 0.12 | 0 | 46.96 | 13.2 | 100.53 | Cr-spinel
99T-1003 | 0.4 | 0 | 13.87 | 45.7 | 0 | 0.78 | 0 | 33.7 | 3.14 | 97.6 | Cr-spinel
99T-1003 | 0.25 | 0.08 | 12.04 | 20.83 | 0.06 | 0.54 | 0 | 55.04 | 11.25 | 100.11 | Cr-spinel
99T-1003 | 0.24 | 0 | 25.5 | 28.21 | 0 | 0.11 | 0 | 36.19 | 8.51 | 98.76 | Cr-spinel
99T-1003 | 0.16 | 0 | 9.05 | 26.49 | 0.08 | 3.11 | 0.01 | 47.35 | 12.56 | 98.81 | Cr-spinel
99T-1004 | 0.17 | 0 | 7.77 | 29.26 | 0.12 | 4.95 | 0 | 39.06 | 16.2 | 97.53 | Cr-spinel
99T-1004 | 0.36 | 0 | 10.17 | 38.56 | 0.08 | 0.39 | 0 | 45.02 | 5.38 | 99.97 | Cr-spinel
99T-1004 | 0.16 | 0.02 | 17.29 | 27.8 | 0 | 0.23 | 0 | 47.06 | 6.35 | 98.91 | Cr-spinel
99T-1004 | 0.45 | 0.04 | 18.63 | 17.91 | 0.06 | 0.16 | 0 | 49.57 | 11.84 | 98.65 | Cr-spinel
99T-1007 | 0.18 | 0 | 20.9 | 23.76 | 0.06 | 0.23 | 0 | 43.44 | 11.02 | 99.59 | Cr-spinel
99T-1015 | 0.11 | 0 | 16.13 | 22.64 | 0 | 0.49 | 0 | 47.58 | 12.56 | 99.51 | Cr-spinel
99T-1015 | 0.02 | 0.02 | 18.59 | 14 | 0 | 0.19 | 0 | 52.28 | 15.55 | 100.64 | Cr-spinel
99T-1016 | 0.79 | 0 | 3.36 | 21.98 | 0 | 0 | 0 | 66.23 | 7.27 | 99.63 | Cr-spinel
99T-1019 | 0.13 | 0.26 | 10.74 | 31.69 | 0.06 | 4.42 | 0 | 41.66 | 10.64 | 99.6 | Cr-spinel
99T-1020 | 0.97 | 0 | 10.99 | 43.24 | 0 | 0.51 | 0 | 39.26 | 3.51 | 98.49 | Cr-spinel
99T-1020 | 0.39 | 0 | 18.15 | 26.13 | 0.04 | 0.4 | 0 | 47.63 | 6.7 | 99.44 | Cr-spinel
99T-1020 | 0.45 | 0.05 | 10 | 35.73 | 0 | 0.42 | 0 | 47.27 | 5.08 | 99.01 | Cr-spinel
99T-1020 | 1.09 | 0 | 11.5 | 44.6 | 0 | 0.32 | 0 | 39.62 | 0.74 | 97.86 | Cr-spinel
99T-1022 | 0.16 | 0.06 | 16.72 | 15.79 | 0.04 | 0.1 | 0 | 54.15 | 13.65 | 100.67 | Cr-spinel
99T-1022 | 0.04 | 0.04 | 15.89 | 14.13 | 0 | 0.23 | 0 | 54.48 | 14.58 | 99.37 | Cr-spinel
99T-1028 | 0.22 | 0 | 17.7 | 27.08 | 0.02 | 0.91 | 0 | 48.19 | 6.89 | 101.01 | Cr-spinel
99T-1028 | 0.42 | 0.06 | 14.41 | 27.17 | 0.27 | 0.21 | 0.01 | 47.55 | 9.79 | 99.88 | Cr-spinel
99T-1028 | 0.23 | 0.02 | 10.01 | 34.44 | 0 | 6.53 | 0.01 | 35.42 | 10.9 | 97.55 | Cr-spinel
99T-1034 | 0.23 | 0.02 | 32.62 | 25.72 | 0 | 0.06 | 0 | 31.3 | 10.61 | 100.56 | Cr-spinel
99T-1034 | 0.22 | 0 | 8.51 | 23.35 | 0 | 3.2 | 0 | 52.73 | 12.56 | 100.58 | Cr-spinel
99T-1038 | 0.21 | 0 | 5.32 | 19.39 | 0 | 0.11 | 0 | 64.48 | 10.71 | 100.22 | Cr-spinel
99T-1038 | 0.4 | 0 | 0.01 | 49.35 | 0.06 | 50.08 | 0.02 | 0.08 | 0.75 | 100.76 | Ilmenite
99T-1038 | 0.22 | 0.05 | 10.82 | 40.76 | 0 | 0.17 | 0 | 44.41 | 1.52 | 97.95 | Cr-spinel
99T-1039 | 0.34 | 0.02 | 1.35 | 40.13 | 0.11 | 0 | 0 | 50.4 | 6.22 | 98.59 | Cr-spinel
99T-1039 | 0.43 | 0 | 8.55 | 34.48 | 0 | 0.28 | 0.01 | 50.99 | 6.09 | 100.82 | Cr-spinel
99T-1039 | 0.32 | 0.15 | 17.55 | 25.16 | 0 | 0.18 | 0.01 | 47.49 | 8.96 | 99.8 | Cr-spinel
99T-1039 | 18.98 | 0 | 20.82 | 21.21 | 36.37 | 0.14 | 2.27 | 0 | 0.35 | 100.15 | Cr-spinel
99T-1039 | 1.07 | 0 | 9.72 | 35.83 | 0.02 | 0.33 | 0 | 48.55 | 3.16 | 98.67 | Cr-spinel
99T-1039 | 0.22 | 0 | 16.73 | 20.94 | 0.17 | 0.24 | 0 | 49.91 | 12.02 | 100.22 | Cr-spinel
99T-1039 | 0.94 | 0.19 | 1.32 | 70.07 | 0.02 | 0.65 | 0.07 | 21.48 | 1.34 | 96.08 | Cr-spinel
99T-1039 | 0.51 | 0 | 3.23 | 49.53 | 0 | 0.74 | 0 | 40.51 | 3.14 | 97.65 | Cr-spinel
99T-1039 | 0.35 | 0.06 | 15.55 | 22.94 | 0.04 | 0.12 | 0 | 51.02 | 10.73 | 100.81 | Cr-spinel
99T-1039 | 0.29 | 0 | 17.14 | 28.32 | 0 | 0.65 | 0 | 44 | 9.82 | 100.22 | Cr-spinel
99T-1039 | 0.26 | 0.06 | 9.88 | 33.32 | 0 | 5.81 | 0 | 38.38 | 11.49 | 99.21 | Cr-spinel
99T-1040 | 0.33 | 0.12 | 25.22 | 30.74 | 0 | 0.28 | 0 | 35.71 | 7.48 | 99.88 | Cr-spinel
99T-1040 | 0.34 | 0.22 | 16.71 | 34.13 | 0 | 0.32 | 0 | 40.79 | 6.74 | 99.24 | Cr-spinel
99T-1040 | 0.4 | 0.06 | 9.02 | 25.79 | 0 | 3.75 | 0 | 45.69 | 14.9 | 99.6 | Cr-spinel
99T-1040 | 0.28 | 0.02 | 10.42 | 34.33 | 0 | 4.32 | 0 | 39.32 | 10.33 | 99.04 | Cr-spinel
99T-1040 | 0.01 | 0 | 28.94 | 12.34 | 0.18 | 0 | 0 | 41.43 | 17.92 | 100.81 | Cr-spinel
99T-1043 | 0.2 | 0 | 33.24 | 16.29 | 0.13 | 1.44 | 0.07 | 31.66 | 15.28 | 98.31 | Cr-spinel

## Table 6
Table 6: Kimberlite indicator-mineral summary. Samples containing kimberlite-indicator grains are in bold.
Sample no. | Location | Kimberlite indicator grain size
|  | -1.0 to +0.5 mm | -0.5 to +0.3 mm
Porcupine Hills (clockwise)
99T-1036 | Armit River (Saskatchewan) | 0 | 0
99T-1037 | Camp Seven Creek | 0 | 0
99T-1038 | Woody Creek (Little Woody River) | 0 | 3
99T-1039 | Railway Pier Creek bridge | 1 | 11
99T-1040 | Turnoff Creek bridge | 0 | 7
99T-1041 | Barrows West Creek bridge | 1 | 0
99T-1042 | Whisky Creek bridge | 0 | 0
99T-1000 | Homestead Creek bridge | 1 | 27
99T-1001 | Rice River bridge | 0 | 12
99T-1002 | Centre Rice Creek culvert | 1 | 1
99T-1003 | Cement Culvert Creek (Little Rice) | 0 | 4
99T-1004 | (Little) Rice Creek bridge | 1 | 5
99T-1010 | Baden West Creek bridge | 0 | 0
99T-1011 | Baden East Creek (south of hamlet) | 0 | 0
99T-1012 | Sting Creek | 0 | 0
99T-1013 | Beaver Dam Creek | 0 | 0
99T-1014 | 77 Creek | 0 | 0
99T-1008 | Steeprock River old crossing | 0 | 0
99T-1007 | Mafeking Creek ford | 0 | 1
99T-1005 | Smith (Morgan) Creek bridge | 0 | 0
99T-1015 | Raven Creek | 0 | 2
99T-1016 | Nowhere Creek | 0 | 1
99T-1017 | Dry Creek | 0 | 0
99T-1018 | Glade Creek | 0 | 0
99T-1034 | New Creek | 0 | 2
99T-1019 | Post Creek | 2 | 1
99T-1020 | Unnamed creek | 0 | 4
99T-1021 | Steeprock Road Creek | 0 | 0
99T-1022 | Turnoff Creek | 0 | 2
99T-1023 | Rusty Creek | 0 | 0
99T-1024 | Birch River (Primrose wayside park) | 1 | 0
99T-1025 | Iron Creek | 0 | 0
99T-1026 | Kematch River | 0 | 0
99T-1009 | Mudlen Creek discovery | 0 | 0
99T-1027 | Bowsman River | 1 | 0
99T-1028 | Hubbell Creek | 0 | 4
99T-1029 | Trout Creek | 1 | 0
99T-1030 | Woody Creek | 0 | 0
99T-1031 | Hart Creek | 0 | 0
External Sites
99T-1006 | German Lake salt spring | 0 | 0
99T-1043 | East Favel River | 0 | 1
99T-1032 | Fishing River gravel pit | 0 | 0
99T-1033 | Sulphur Spring Creek bridge | 0 | 0
99T-1035 | Clearwater Lake | 0 | 1