## Sheet1
Table 3. Mode based on X-ray diffractometry1 for Ruttan mine horizon and Darrol Lake horizon samples.
Sample No. | Distance2 (km) | Quartz | Siderite | Dolomite | Aragonite | Calcite | Sum Carbonate | Anhydrite | Muscovite | Cordierite | Biotite | Phlogopite | Clinochlore | Clinochlore-Fe | Forsterite | Albite | Albite-Ca | Orthoclase | Microcline | Almandine | Grossular | Pyrope | Sum Garnet | Kyanite | Cummingtonite | Hornblende | Actinolite | Edinite | Sum Amphibole | Pyrite | Pyrrhotite | Sphalerite | Galena | Marcasite | Chalcopyrite | Sum Sulphide | Magnetite | Hematite | Ilmenite | Titanite | Anatase | Rutile | Comments
Exhalite samples, Ruttan mine trend:
RUT-1 | -2.5 | 28.5 |  |  |  | 2.6 | 2.6 |  |  |  | 7.6 |  | 1.1 |  |  | 40.9 | [6 empty] | 0 | [5 empty] | 0 | 8.4 | 2.7 |  |  |  |  | 11.1 | 8.2
RPE91-6-3065 | 0.7 | 33.4 |  |  |  |  | 0 |  | 7.2 | [7 empty] | 3.5 |  | 4 |  |  |  | 0 |  |  |  | 7.4 |  | 7.4 | 44.5 | [5 empty] | 44.5
RPE89-3-1630 | 1.5 | 39.2 |  |  |  |  | 0 | 1 | 10.4 | [6 empty] | 7.9 |  |  | 13.4 |  |  | 3.4 | 3.4 | [5 empty] | 0 | 12.6 | 5.9 |  |  |  |  | 18.5 |  |  |  | 6.3
RUT-15 | 2.95 | 33.6 |  |  |  |  | 0 |  |  |  | 5.9 |  |  | 4.2 |  | 38.5 |  |  | 9.2 | 4.2 |  |  | 4.2 | [5 empty] | 0 |  | 2.8 |  |  |  |  | 2.8 |  |  |  | 1.7
RUT-16 | 3.1 | 58.1 |  |  |  |  | 0 |  |  |  | 4.1 |  | 2 |  |  |  | 8.6 | 4.2 |  | 4.3 |  |  | 4.3 | 11.9 |  |  |  |  | 0 | [6 empty] | 0 |  |  |  | 6.8 |  |  | Second amphibole (ferrogedrite) present
RUT88-117 | 53.2 | 40.3 |  |  |  |  | 0 |  |  |  | 5.3 |  |  | 2.1 |  | 8.8 | [6 empty] | 0 |  |  |  | 18 |  | 18 |  | 22.1 |  |  |  |  | 22.1 |  | 3.2
RUT89-90 | 55.9 | 41.4 |  |  |  |  | 0 |  |  |  | 5.2 |  |  | 2.1 |  |  |  | 7.3 |  |  | 1.6 |  | 1.6 |  |  | 8.3 |  |  | 8.3 | 14.2 | 18.8 | 1.1 |  |  |  | 34.1
RUT79-107 | 56.4 | 12 |  |  |  |  | 0 | [6 empty] | 1.4 |  |  |  | 0.8 |  |  |  |  | 0 |  |  |  |  | 36.3 | 36.3 | 8.7 | 16.6 |  |  |  | 24.3 | 49.6
RUT86-103 | 57.2 | 35.2 |  |  |  |  | 0 |  |  |  | 5.9 |  |  | 2.2 |  | 11.4 | [6 empty] | 0 |  |  |  | 18.1 |  | 18.1 | 5.8 | 21.5 |  |  |  |  | 27.3
RUT85-83 | 59.3 | 46.5 |  |  |  |  | 0 |  |  |  | 15.6 |  |  | 1.3 |  |  | 13.4 | [5 empty] | 0 | [5 empty] | 0 | 10.4 | 9 |  |  |  |  | 19.4 | [5 empty] | 3.7
RUT87-110 | 69.3 | 46.2 |  |  |  |  | 0 |  | 10.4 |  |  |  | 2.6 |  |  | 6.2 | [6 empty] | 0 | [5 empty] | 0 |  | 34.5 |  |  |  |  | 34.5
RUT80-68 | 75.5 | 41.5 |  |  |  |  | 0 |  |  |  | 10.3 |  |  |  |  | 6.3 | [6 empty] | 0 | [5 empty] | 0 |  | 41.9 |  |  |  |  | 41.9
Intermediate volcaniclastic samples, Ruttan mine trend: | [6 empty] | 0
RUT-2 | -0.5 | 10.6 | 1.1 |  |  |  | 1.1 | [5 empty] | 1.2 |  |  | 20.6 |  |  | 2.1 | 1.3 |  |  | 1.3 |  |  |  | 56.9 |  | 56.9 | [6 empty] | 0 |  |  |  | 6.1
RUT-3 | -0.2 | 25.9 |  |  |  | 3.1 | 3.1 | 1.4 | [8 empty] | 22.8 | 6.5 |  |  |  |  | 0 |  |  |  | 36.1 |  | 36.1 |  |  |  |  | 0.6 |  | 0.6 | [5 empty] | 3.6
RUT-4 | -0.1 | 13.9 |  |  |  |  | 0 |  |  |  | 3.5 | [5 empty] | 26.9 | 2.1 |  |  |  |  | 0 |  |  |  | 45.1 |  | 45.1 | 7.1 | [5 empty] | 7.1 | [6 empty] | 1.3% stilpnomelane?
RUT-5 | 0.25 | 15 |  |  |  |  | 0 |  |  |  |  | 10 |  |  |  | 15.7 |  | 3.1 |  | 3 |  |  | 3 |  |  |  | 45.6 |  | 45.6 |  | 1.6 |  |  |  |  | 1.6 |  | 6
RUT-6 | 0.65 | 27.9 |  |  |  |  | 0 |  |  | 6.2 |  | 9.7 |  |  |  |  | 19.5 |  | 12.9 |  |  |  | 0 |  |  | 9.3 |  |  | 9.3 | 10.6 | 3.9 |  |  |  |  | 14.5
RUT-7 | 1.1 | 15.3 |  |  |  |  | 0 |  |  |  |  | 10.5 |  |  |  | 20.6 | [6 empty] | 0 |  |  |  | 50.6 |  | 50.6 |  | 1.5 |  |  |  |  | 1.5 | [5 empty] | 1.6 | (Unknown peak at 1.73 A )
RUT-8 | 1.25 | 25.4 |  |  |  |  | 0 |  |  | 2.3 | 6.8 |  | 1.4 |  |  | 27.1 |  |  |  | 2.5 |  |  | 2.5 |  |  | 16.7 |  |  | 16.7 | 15.1 | 2.7 |  |  |  |  | 17.8 | [6 empty] | Two micas, two amphiboles and possibly garnets present
RUT-9 | 1.55 | 38.3 |  |  |  |  | 0 |  |  |  | 8 |  | 1 |  |  |  | 20.5 | 1.5 |  |  |  |  | 0 | 4.1 |  |  | 19 |  | 19 | 3 | 3 |  |  | 1.6 |  | 7.6 | [6 empty] | Two amphiboles present
RUT-10 | 1.75 | 16.2 |  |  |  |  | 0 |  |  |  | 7 |  |  |  |  | 21.3 | [6 empty] | 0 |  |  |  |  | 44.8 | 44.8 | 8.6 | 2.2 |  |  |  |  | 10.8 | [6 empty] | Two amphiboles (+ferrotschermakite?) present, two micas present
RUT-11 | 1.9 | 33.7 |  |  |  |  | 0 |  |  | 2.5 | 6 |  |  | 2.3 |  |  | 26.4 |  |  | 5.3 |  |  | 5.3 |  |  | 10.3 |  |  | 10.3 | 10.9 | [5 empty] | 10.9 |  |  | 2.6
RUT-12 | 2.22 | 8.2 |  |  |  |  | 0 |  |  | 2.2 |  |  |  | 1.3 | 5.7 | 17.4 |  |  | 7.6 |  |  |  | 0 |  |  |  | 56.6 |  | 56.6 | [6 empty] | 0 | [5 empty] | 1 | Two amphiboles (+ferrotschermakite) present
RUT-13 | 2.5 | [5 empty] | 0 |  |  | 3.2 | [6 empty] | 16.7 | 2.1 |  |  |  |  | 0 |  |  |  | 71 |  | 71 | [6 empty] | 0 |  | 5.5 |  |  |  |  | 1.5% chloritoid
RUT-14 | 2.8 | 24.4 |  |  |  |  | 0 |  |  |  |  | 3.9 |  | 2.3 | 17 | 33.9 | [6 empty] | 0 | Trace |  | 18.4 |  |  | 18.4 | [6 empty] | 0 | [6 empty] | Two amphiboles (+ferroactinolite)
RUT-17 | 3.1 | 24.1 |  |  |  |  | 0 |  |  |  |  | 3.5 |  |  |  | 22.1 |  | 5.4 |  | 3 |  |  | 3 | 31 |  | 10.8 |  |  | 10.8 | [6 empty] | 0 | [6 empty] | Two amphiboles (+ferrotschermakite 4-8%); kyanite probably too high
RUT78-20 | 29.3 | 72.3 |  |  |  |  | 0 |  | 11.3 |  |  |  |  | 3.6 |  | 9.2 | [6 empty] | 0 | [5 empty] | 0 |  | 3.5 |  |  |  |  | 3.5
RUT89-124 | 55.9 | 51 |  |  |  |  | 0 |  |  |  | 18.6 |  |  |  |  | 15.7 |  |  | 4.1 | 5.4 |  |  | 5.4 | [5 empty] | 0 |  | 5.3 |  |  |  |  | 5.3 | [5 empty] | Trace | Two amphiboles present
RUT89-65 | 55.9 | 34 |  |  |  |  | 0 |  |  |  |  | 28.3 |  |  |  |  | 21 |  |  | 5.1 | 4.8 |  | 9.9 | [5 empty] | 0 |  | 2 |  |  |  |  | 2 | [5 empty] | 4.7
RUT79-204 | 56.4 | 30.3 |  |  |  |  | 0 |  |  |  |  | 9.6 |  |  | 12.1 |  | 42.7 |  |  |  |  | 5.4 | 5.4 | [5 empty] | 0 | [6 empty] | 0
RUT79-233 | 56.4 | 26.9 |  |  |  |  | 0 |  |  |  |  | 22.6 |  |  |  | 25.2 |  |  | 6.2 |  | 6.3 |  | 6.3 | 6.3 |  |  |  |  | 0 | [6 empty] | 0 | [5 empty] | 6.6
RUT86-121 | 57.2 | 37.5 |  |  |  |  | 0 |  |  |  |  | 23.1 |  |  |  |  | 32.1 |  |  |  | 4.9 |  | 4.9 | [5 empty] | 0 |  | 2.3 |  |  |  |  | 2.3 | [6 empty] | Two micas present
RUT86-48 | 57.2 | 34.6 |  |  |  |  | 0 |  |  |  |  | 23.5 |  |  |  |  | 31.5 |  |  |  | 6.3 |  | 6.3 | [5 empty] | 0 |  | 4.1 |  |  |  |  | 4.1 | [6 empty] | Two micas present
RUT85-105 | 59.3 | 28 |  |  |  |  | 0 |  |  |  |  | 27.4 |  |  |  | 20.2 |  | 3.1 |  |  | 7.2 |  | 7.2 | [5 empty] | 0 |  | 1.8 |  |  |  |  | 1.8 | 8.9 |  |  |  |  | 3.4
RUT85-27 | 59.3 | 51.6 |  |  |  |  | 0 |  |  |  | 8.8 |  |  |  |  | 36.1 | [6 empty] | 0 | [5 empty] | 0 |  | 3.5 |  |  |  |  | 3.5 | [6 empty] | Two micas (+muscovite)
RUT87-140 | 69.3 | 58.7 |  |  |  |  | 0 |  |  |  | 10.3 | [5 empty] | 21.5 | 4.1 |  |  |  |  | 0 | [5 empty] | 0 |  | 5.4 |  |  |  |  | 5.4
RUT87-60 | 69.3 | 73.4 |  |  |  |  | 0 |  |  |  | 10.1 |  |  |  |  | 12.5 | [6 empty] | 0 | [5 empty] | 0 |  | 4.1 |  |  |  |  | 4.1
Exhalite samples, Darrol Lake trend:
RUT4-235 | -2.804878 | [5 empty] | 0 | [5 empty] | 1.7 | [6 empty] | 5 |  |  | 5 |  | 58.8 |  |  |  | 58.8 |  | 24.2 |  | 3.2 |  |  | 27.4 |  |  | 7
RUT15-160 | -2.487805 | 82.5 |  |  |  |  | 0 |  |  | 8 | 5.1 | [11 empty] | 0 | [5 empty] | 0 |  | 4.4 |  |  |  |  | 4.4
RUT6-302 | -2.439024 | 44.1 |  |  |  |  | 0 | [11 empty] | 3.2 | 3.5 |  |  | 3.5 |  |  | 4.9 |  |  | 4.9 | 6 | 27.1 |  |  |  |  | 33.1
RUT8-200 | -1.780488 | 22.9 |  |  |  |  | 0 | [6 empty] | 2.3 | 10.4 |  |  |  | 5.1 |  |  |  | 0 |  | 50.7 |  |  |  | 50.7 |  | 3.2 |  |  |  |  | 3.2 |  |  | 5.6 |  |  |  | Significant amounts of ferroglaucophane present
RUT11-185 | -1 | 28.3 |  |  |  |  | 0 |  |  | 5.9 | 3.7 |  |  |  | 13.9 | [7 empty] | 0 |  | 23.9 |  |  |  | 23.9 |  | 18 |  |  |  |  | 18 |  |  | 6.3
RUT12-190 | -0.7317073 | 35.2 |  | 2.6 |  |  | 2.6 |  |  |  | 2.8 | [5 empty] | 3.3 |  | 2.1 |  |  |  | 0 |  | 27.8 |  |  |  | 27.8 | 5.9 | 2.2 |  |  |  |  | 8.1 |  |  |  | 6.9 |  |  | 2.4% stilbite
RUT13-138 | -0.4878049 | 24.3 |  |  |  |  | 0 |  | 8.5 |  |  |  | 2.4 |  |  |  |  | 6.6 |  |  |  |  | 0 |  |  | 8.2 |  |  | 8.2 | 9.4 | 40.5 |  |  |  |  | 49.9 | [6 empty] | Second amphibole present
RUT46-610 | -0.3414634 | 14.8 |  |  |  |  | 0 |  |  |  |  | 12.1 |  | 1.6 |  | 6.9 |  |  | 5.3 |  | 3.1 |  | 3.1 |  |  |  | 7.6 |  | 7.6 | 4.3 | 41.1 | 0.2 |  |  | 2.8 | 48.4
RUT22-380 | -0.1219512 | 12.5 |  |  |  |  | 0 | [6 empty] | 5 | [8 empty] | 0 |  | 25.9 |  |  |  | 25.9 | 3 | 16.8 | 9 |  |  | 20 | 48.8 | [5 empty] | 1.1
RUT20-240 | 0.07317073 | 42.3 | 1.7 | 9.8 |  | 3.6 | 15.1 |  |  |  | 7.4 |  |  | 2.6 |  | 10.8 |  |  | 8.7 |  |  | 5.8 | 5.8 | 14.5 |  | 2.3 |  |  | 2.3 | 60.2 | 2.4 | 2.8 |  |  |  | 65.4 | 10.1 |  |  | 8.1
RUT23-420 | 0.2195122 | 57.1 |  |  |  |  | 0 |  |  |  | 12.2 |  | 1.9 |  |  | 7.2 | [6 empty] | 0 |  |  |  |  | 11.2 | 11.2 |  | 5.9 | 2.1 |  |  |  | 8 | 2.5
RUT26-187 | 2.073171 | 33.1 |  |  |  |  | 0 |  |  |  | 5 |  |  | 1.4 |  |  |  | 1.5 |  |  |  |  | 0 |  | 10.5 |  |  |  | 10.5 |  | 8.4 |  |  |  |  | 8.4 | 30.9
RUT28-260 | 2.292683 | 45.1 |  |  |  |  | 0 |  |  |  | 6.4 |  |  | 2.8 |  | 6.1 |  | 2.3 |  |  |  |  | 0 |  | 10.2 |  |  |  | 10.2 | 8.9 | 18.2 |  |  |  |  | 27.1
RUT32-220 | 3.463415 | 49.8 |  |  |  |  | 0 |  |  |  | 6.3 |  |  | 4.1 | [6 empty] | 1.4 |  | 1.4 |  | 22.8 |  |  |  | 22.8 |  | 11.2 |  |  |  |  | 11.2 |  |  | 4.4 |  |  |  | Second amphibole present
RUT33-135 | 4.658537 | 59.4 |  |  |  |  | 0 |  |  |  | 10.7 |  |  | 4.3 |  | 5.1 | [6 empty] | 0 | [5 empty] | 0 | 13.8 | 4.9 | 1.7 |  |  |  | 20.4
Intermediate volcaniclastic samples, Darrol Lake trend: | [22 empty] | 0
RUT4-35 | -2.804878 | [5 empty] | 0 | [15 empty] | 0 | [5 empty] | 0 | [6 empty] | 0
RUT15-310 | -2.487805 | 62 |  |  |  |  | 0 | 1.6 |  |  |  | 7 | [6 empty] | 13 | 5.8 |  |  | 5.8 | [5 empty] | 0 | [6 empty] | 0 |  |  |  | 10.2
RUT6-435 | -2.439024 | 39.7 |  |  |  |  | 0 |  |  |  | 5.9 |  |  |  | 7.1 | 34.1 |  | 2.5 |  |  |  | 6.3 | 6.3 | [5 empty] | 0 | [6 empty] | 0 |  |  |  | Trace |  |  | 4.4% diopside?
RUT6-60 | -2.439024 | 51.8 |  |  |  |  | 0 |  |  |  | 7 |  |  |  | 7.7 | 22.6 |  |  |  | 4.5 |  |  | 4.5 | [5 empty] | 0 | 3.8 | 2.5 |  |  |  |  | 6.3
RUT8-320 | -1.780488 | 46.7 |  |  |  |  | 0 |  |  |  | 5.7 |  |  | 2.1 |  | 35.4 |  | 9.7 |  |  |  |  | 0 | Trace |  |  |  |  | 0 | [6 empty] | 0
RUT8-40 | -1.780488 | [5 empty] | 0 |  | 11.6 |  |  |  |  | 15.4 |  | 16.6 |  |  |  | 3.9 |  |  | 3.9 |  | 43.8 |  |  |  | 43.8 |  |  |  | 3.5 |  |  | 3.5 |  |  |  | Trace |  |  | 5.3% stilbite
RUT11-360 | -1 | 13 |  |  |  |  | 0 |  |  |  |  | 18.6 |  |  | 8 | 38.3 | 38.4 |  |  | 3.5 |  |  | 3.5 |  |  | 9 | 26.6 |  | 35.6 | [6 empty] | 0 | [6 empty] | 6.3% aegerine?
RUT11-70 | -1 | 53.9 |  |  |  |  | 0 |  |  |  | 8.3 |  |  |  |  | 27 | [5 empty] | 5.8 | 5.8 | Trace |  |  |  |  | 0 | [6 empty] | 0 |  |  |  | 5.1
RUT12-350 | -0.7317073 | 12.4 |  |  |  |  | 0 |  |  |  |  | 6.8 |  | 2.2 |  |  | 55.3 |  |  | 5 |  |  | 5 |  | 18.2 |  |  |  | 18.2 | [6 empty] | 0 | [6 empty] | 4-8% of a second amphibole
RUT12-70 | -0.7317073 | 12.2 |  |  |  |  | 0 |  |  |  | 3.9 |  |  |  | 12.3 |  | 40.6 |  |  | 4.5 |  |  | 4.5 |  | 20.9 |  |  |  | 20.9 |  | 2.8 |  |  |  |  | 2.8 |  |  | 2.8 |  |  |  | ~10% second amphibole present
RUT13-35 | -0.4878049 | 46.4 |  |  |  |  | 0 |  |  |  | 5 |  |  |  | 9.6 | 16.9 |  |  | 10.2 | 3.9 |  |  | 3.9 | [5 empty] | 0 |  | 2.2 |  |  |  |  | 2.2 |  |  |  | 5.8
RUT46-520 | -0.3414634 | 56.1 |  |  |  |  | 0 |  |  |  | 8 | [7 empty] | 20.5 | 6.2 |  |  | 6.2 | [5 empty] | 0 | [6 empty] | 0
RUT46-685 | -0.3414634 | 50.7 |  |  |  |  | 0 |  |  |  | 6 |  |  | 3.9 |  | 23.6 |  | 8 |  |  |  |  | 0 | [5 empty] | 0 |  | 2.9 |  |  |  |  | 2.9 |  |  |  | 5
RUT22-150 | -0.1219512 | 46.8 |  |  |  |  | 0 |  |  |  | 5 |  |  |  | 10.2 | 10.9 |  |  | 18.7 | 3.2 |  |  | 3.2 | [5 empty] | 0 |  | 3 |  |  |  | 2.2 | 5.2
RUT22-700 | -0.1219512 | 44.1 |  |  |  |  | 0 |  |  |  |  | 8.1 |  |  |  | 12.3 |  |  | 30.8 |  |  |  | 0 | [5 empty] | 0 |  | 4.6 |  |  |  |  | 4.6
RUT45-55 | -0.1219512 | 66.2 |  |  |  |  | 0 |  |  |  | 19.4 |  |  | 2.5 | [5 empty] | 7 |  |  | 7 | [5 empty] | 0 |  | 4.1 |  |  |  |  | 4.1 | [6 empty] | Two micas present
RUT47-120 | -0.1219512 | 21.4 |  |  |  |  | 0 |  |  | 4 |  | 26.2 |  |  |  |  | 32.2 | 8 |  |  |  |  | 0 | [5 empty] | 0 |  | 6.4 |  |  |  |  | 6.4 | [5 empty] | 1.8
RUT20-15 | 0.07317073 | 50.1 |  |  |  |  | 0 | 1.3 |  |  | 4.6 |  |  | 2.1 |  | 20.6 |  | 8.9 |  |  |  |  | 0 | [5 empty] | 0 | [6 empty] | 0 |  |  |  | 12.5
RUT20-450 | 0.07317073 | [21 empty] | 0 | [5 empty] | 0 | [6 empty] | 0
RUT44-35 | 0.07317073 | 37.5 |  |  |  |  | 0 |  |  |  | 10.5 |  | 1 |  | 12.4 | 28.5 |  |  |  | 4.5 |  |  | 4.5 | [5 empty] | 0 |  | 3.7 |  |  |  |  | 3.7 | [5 empty] | 2.1 | Trace epidote
RUT23-670 | 0.2195122 | 46.5 |  |  |  |  | 0 |  |  |  | 7.7 |  |  |  |  | 40 |  |  |  | 3.2 |  |  | 3.2 | [5 empty] | 0 |  | 2.7 |  |  |  |  | 2.7
RUT49-45 | 0.2195122 | 40.9 |  |  |  |  | 0 |  |  |  | 10.2 |  |  |  |  | 25.2 |  |  | 18.1 |  | 3.9 |  | 3.9 | [5 empty] | 0 |  | 1.7 |  |  |  |  | 1.7
RUT26-120 | 2.073171 | 58.4 |  |  |  |  | 0 |  | 6.7 |  |  |  |  | 3.2 |  | 13.5 |  |  | 11.9 |  |  | 6.4 | 6.4 | [5 empty] | 0 | [6 empty] | 0
RUT26-460 | 2.073171 | 46.5 |  |  |  |  | 0 |  |  |  | 9 |  |  |  |  | 36.5 |  |  |  | 5.4 |  |  | 5.4 | [5 empty] | 0 |  | 2.6 |  |  |  |  | 2.6
RUT28-450 | 2.292683 | 48.2 |  |  |  |  | 0 |  |  |  |  | 9.2 |  |  |  | 23.8 |  |  | 5.2 |  |  | 9.6 | 9.6 | [5 empty] | 0 |  | 3.2 |  |  |  |  | 3.2
RUT28-50 | 2.292683 | 22.8 |  |  |  |  | 0 |  |  |  |  | 12.6 |  |  |  | 28.2 | [6 empty] | 0 |  |  | 21.5 |  |  | 21.5 |  | 5.1 |  |  |  |  | 5.1 |  |  | 5.2 |  | 0.8
RUT32-160 | 3.463415 | 47.7 |  |  |  |  | 0 |  |  |  | 3.4 |  |  | 2.1 |  | 35.8 |  | 8.7 |  |  |  |  | 0 | [5 empty] | 0 |  | 2.3 |  |  |  |  | 2.3 |  |  |  | Trace
RUT32-380 | 3.463415 | 46.6 |  |  |  |  | 0 |  |  |  | 3.5 |  |  | 3.7 |  | 19.7 |  | 19 |  |  |  | 4.5 | 4.5 | [5 empty] | 0 | [6 empty] | 0 |  |  |  |  | 3.1
RUT33-110 | 4.658537 | 60.6 |  | 2.4 |  |  | 2.4 |  |  |  |  | 9.1 |  |  |  | 24.7 | [6 empty] | 0 | [5 empty] | 0 |  | 3.2 |  |  |  |  | 3.2 |  |  |  | Trace
RUT33-350 | 4.658537 | 36.7 |  |  |  |  | 0 |  |  |  | 9.9 | [5 empty] | 8 |  | 11.4 |  |  |  | 0 | 8.8 | 16.1 |  |  |  | 16.1 |  | 2.9 |  |  |  | 4.5 | 7.4 | [5 empty] | 1.6 | Second amphibole present
1see Appendix A for methodology
2along strike from Ruttan mine or DAR2 zone