## Sheet1
Appendix 1
Mineral Chemistry and Classifications (1.0 mm).
Sample Site | UTM |  | MnO | Na2O | Al2O3 | FeO | SiO2 | TiO2 | CaO | Cr2O3 | MgO | TOTAL | Classification
| Easting | Northing | % | % | % | % | % | % | % | % | % | %
1996T-20 | 238312.0961 | 6038419.202 | 0.4 | 0 | 21.82 | 9.51 | 42.81 | 0.3 | 3.71 | 1.58 | 19.81 | 99.94 | titanian Cr Pyrope (G1)
1996T-58 | 294039.5759 | 6079240.2599 | 0.36 | 0 | 0.22 | 32.9 | 0 | 51.88 | 0 | 2.35 | 12.89 | 100.61 | Mg-ilmenite
1996T-73 | 299938.4178 | 6080288.7943 | 0.31 | 0.01 | 0.14 | 34.35 | 0 | 51.71 | 0 | 2.22 | 11.52 | 100.26 | Mg-ilmenite
1996T-165 | 314649.5088 | 6040888.8878 | 0.48 | 0.08 | 0.22 | 32.35 | 0 | 52.91 | 0 | 2.25 | 11.19 | 99.47 | Mg-ilmenite
1997T-019 | 503981 | 6058302 | 0.3 | 0.01 | 0.09 | 33.45 | 0 | 51.37 | 0 | 2.7 | 11.38 | 99.29 | Mg-ilmenite
1997T-071 | 518287 | 6046419 | 0.27 | 0 | 0.27 | 34.85 | 0 | 51.01 | 0 | 1.52 | 12.13 | 100.05 | Mg-ilmenite
1997T-275 | 441854 | 6030334 | 0.36 | 0 | 0.06 | 33.71 | 0 | 52.14 | 0 | 2.54 | 11.07 | 99.87 | Mg-ilmenite
1997T-284 | 457394 | 6031755 | 0.28 | 0.01 | 0.3 | 34.35 | 0 | 50.72 | 0.02 | 2.78 | 12.09 | 100.55 | Mg-ilmenite
1998T-27 | 375906 | 6025997 | 0.37 | 0.11 | 0.13 | 34.8 | 0 | 51.99 | 0.01 | 2.21 | 10.94 | 100.56 | Mg-ilmenite
1998T-79 | 432599 | 6044519 | 0.25 | 0.02 | 0.08 | 38.64 | 0 | 49.86 | 0.05 | 2.64 | 9.04 | 100.57 | Mg-ilmenite
1998T-200 | 341465.5625 | 6040134 | 0.4 | 0.15 | 0.22 | 33.59 | 0 | 52.25 | 0 | 2.66 | 11.22 | 100.49 | Mg-ilmenite
1999T-10 | 380814.9777 | 6083990.9171 | 0.28 | 0.05 | 19.82 | 7.16 | 39.84 | 0.38 | 5.32 | 5.75 | 21.22 | 99.82 | titanian Cr-pyrope (G11)
1999T-29 | 390765.2029 | 6089215.1846 | 0.28 | 0.12 | 21.1 | 9.04 | 40.06 | 0.56 | 4.46 | 3.22 | 21.28 | 100.13 | titanian Cr-pyrope (G11)
1999T-40 | 392559.9105 | 6086340.043 | 0.21 | 0 | 0.14 | 33.04 | 0 | 51.48 | 0 | 2 | 11.51 | 98.38 | Mg-ilmenite
1999T-70 | 377176.2541 | 6084802.5529 | 0.37 | 0 | 0.11 | 34.79 | 0 | 50.03 | 0 | 3.28 | 10.79 | 99.37 | Mg-ilmenite
1999T-94 | 361334.6083 | 6088793.4042 | 0.24 | 0 | 0.11 | 33.16 | 0 | 51.48 | 0 | 2.49 | 10.75 | 98.22 | Mg-ilmenite
1999T-126 | 359632.7337 | 6085112.6975 | 0.21 | 0.05 | 0.21 | 30.49 | 0 | 53.13 | 0 | 2.6 | 13.14 | 99.83 | Mg-ilmenite
1999T-126 | 359632.7337 | 6085112.6975 | 0.31 | 0.05 | 0 | 32.88 | 0 | 50.96 | 0 | 3.08 | 12.48 | 99.77 | Mg-ilmenite
1999T-146 | 388300.2495 | 6089844.4753 | 0 | 0.15 | 0.38 | 91.14 | 0 | 0 | 0 | 0.01 | 0.01 | 91.69 | magnetite
1999T-201 | 371334.9919 | 6079065.2312 | 0.36 | 0 | 0.02 | 33.15 | 0 | 52.72 | 0 | 2.25 | 11.12 | 99.62 | Mg-ilmenite
1999T-223 | 355505.6713 | 6083205.0107 | 0.37 | 0.11 | 0 | 35.61 | 0 | 49.33 | 0 | 3.87 | 10.82 | 100.1 | Mg-ilmenite
1999T-245 | 373013.8605 | 6074903.9183 | 0.24 | 0 | 0.15 | 30.71 | 0 | 52.55 | 0 | 2.67 | 13.26 | 99.58 | Mg-ilmenite
1999T-292 | 372658.2171 | 6079359.5148 | 0.25 | 0.11 | 0 | 33.13 | 0 | 50.63 | 0 | 3.26 | 11.68 | 99.06 | Mg-ilmenite
1999T-292 | 372658.2171 | 6079359.5148 | 0.28 | 0.04 | 0 | 32.91 | 0 | 50.8 | 0 | 2.86 | 11.59 | 98.47 | Mg-ilmenite
1999T-293 | 373332.2086 | 6078856.118 | 0.26 | 0.02 | 0 | 34.31 | 0 | 50.2 | 0 | 3.52 | 10.69 | 99 | Mg-ilmenite
2000T-27 | 387695.5312 | 6094386 | 0.42 | 0 | 0.15 | 37.59 | 0 | 48.56 | 0 | 3.07 | 9.3 | 99.08 | Mg-ilmenite
2000T-96 | 386122.0938 | 6093126.5 | 0.33 | 0.25 | 0.3 | 30.99 | 0 | 52.16 | 0 | 4.49 | 11.45 | 99.97 | Mg-ilmenite
2000T-137 | 398893.0625 | 6102443.5 | 0.34 | 0.03 | 21.21 | 7.64 | 42.88 | 0.17 | 4.65 | 4.28 | 20.21 | 101.42 | non-titanian Cr-pyrope (G9)
2000T-267 | 375915.0625 | 6116255 | 0.32 | 0 | 0.5 | 32.25 | 0.1 | 52.14 | 0 | 2.35 | 12.5 | 100.17 | Mg-ilmenite
2000T-352 | 394480.9375 | 6124486 | 0.43 | 0.05 | 0.24 | 33.92 | 0 | 50.75 | 0 | 3.14 | 11.64 | 100.17 | Mg-ilmenite
2001T-5 | 427954 | 6128781 | 0.31 | 0.16 | 0.35 | 33.52 | 0 | 49.74 | 0 | 2.89 | 11.1 | 98.05 | Mg-ilmenite
2001T-21 | 417314 | 6113771 | 0.24 | 0.06 | 0.22 | 31.9 | 0 | 51.28 | 0 | 2.28 | 11.75 | 97.73 | Mg-ilmenite
2001T-48 | 436342 | 6111451 | 0.51 | 0.08 | 13.39 | 5.91 | 66.4 | 0.12 | 0.17 | 0.04 | 1.21 | 87.83 | feldspar
2001T-205 | 421545 | 6135601 | 0.28 | 0 | 11.88 | 27.36 | 0.04 | 0.38 | 0.02 | 54.37 | 5.19 | 99.51 | chrome spinel
2001T-211 | 425745 | 6136426 | 0.24 | 0.02 | 0.38 | 9.33 | 88.43 | 0.07 | 0.06 | 0.06 | 0.4 | 98.99 | quartz
2001T-224 | 433511 | 6107471 | 0.2 | 0.04 | 0.09 | 0.53 | 98.48 | 0 | 0.01 | 0.03 | 0 | 99.39 | quartz