## Table 22
Table 22: Kimberlite-indicator-mineral (0.3–0.5 mm size-fraction) abundance (reproduced from Nielsen and Fedikow, 2002).
Section Number | Sample ID | Mg-Ilmenite | Cr-spinel | G7 | G9 | G11 | Total KIM
HR1 | H1-01-02 |  | 1 |  |  |  | 1
HR1 | H1-01-06 | 1 |  |  |  |  | 1
HR1 | H1-01-14 |  | 1 | 1 |  |  | 2
HR1 | H1-01-16 |  |  |  | 1 |  | 1
HR2 | H2-01-00 |  | 2 |  |  |  | 2
HR2 | H2-01-20 | 1 | 3 |  |  |  | 4
HR3 | H3-01-21 |  | 1 |  |  |  | 1
HR4 | H4-01-00 |  |  | 1 |  |  | 1
HR4 | H4-01-06 |  | 1 |  |  |  | 1
HR5 | H5-01-15 |  | 1 |  |  |  | 1
HR5 | H5-01-18 |  |  |  |  | 1 | 1
HR5 | H5-01-31 |  |  |  |  | 1 | 1
HR7 | H7-01-00 |  | 1 |  |  |  | 1
HR7 | H7-01-02 |  |  |  | 1 |  | 1
HR7 | H7-01-04 |  |  |  |  | 1 | 1